## I-V Characteristic (mA-mm)
VDS (V) | VGS = -0.300 V | VGS = 0.100 V | VGS = 0.500 V | VGS = 0.900 V
0 | 2.7193e-05 | -0.4881 | -0.9731 | -5.897
0.01 | 0.0008636 | 7.84 | 15.474 | 12.049
0.02 | 0.0014784 | 15.458 | 31.711 | 29.476
0.03 | 0.001941 | 22.61 | 47.894 | 46.95
0.04 | 0.0022999 | 29.178 | 64.07 | 64.71
0.05 | 0.0025817 | 35.111 | 79.93 | 81.89
0.06 | 0.0028042 | 40.594 | 95.97 | 99.19
0.07 | 0.0029967 | 45.468 | 111.94 | 116.59
0.08 | 0.0031598 | 49.739 | 127.21 | 133.53
0.09 | 0.0033065 | 53.581 | 142.61 | 150.33
0.1 | 0.0034496 | 56.99 | 157.83 | 167.22
0.11 | 0.0035814 | 59.81 | 172.7 | 183.95
0.12 | 0.0037218 | 62.55 | 187.75 | 200.56
0.13 | 0.0038476 | 64.82 | 202.15 | 216.83
0.14 | 0.0039699 | 66.9 | 216.28 | 233.04
0.15 | 0.004102 | 68.8 | 230.38 | 249.06
0.16 | 0.0042308 | 70.44 | 244.16 | 264.78
0.17 | 0.0043875 | 71.95 | 257.7 | 280.72
0.18 | 0.0045225 | 73.29 | 270.65 | 295.82
0.19 | 0.0046673 | 74.61 | 283.59 | 311.12
0.2 | 0.004809 | 75.74 | 296.18 | 326.27
0.21 | 0.0049574 | 76.86 | 308.35 | 341
0.22 | 0.0051139 | 77.88 | 320.04 | 355.64
0.23 | 0.0052519 | 79.01 | 331.61 | 369.95
0.24 | 0.005424 | 80.15 | 342.67 | 384.14
0.25 | 0.0055885 | 81.29 | 353.36 | 397.85
0.26 | 0.00563 | 82.55 | 363.9 | 411.5
0.27 | 0.005812 | 83.66 | 373.94 | 424.98
0.28 | 0.006024 | 84.9 | 383.45 | 438.2
0.29 | 0.006214 | 86.19 | 392.75 | 450.83
0.3 | 0.006428 | 87.35 | 401.69 | 463.44
0.31 | 0.006608 | 88.65 | 410.38 | 476.09
0.32 | 0.006832 | 89.66 | 418.53 | 487.74
0.33 | 0.007039 | 90.88 | 426.45 | 499.56
0.34 | 0.00726 | 91.96 | 434.05 | 511.01
0.35 | 0.00748 | 93.12 | 441.3 | 522.08
0.36 | 0.007709 | 94.21 | 448.15 | 533.09
0.37 | 0.007954 | 95.29 | 454.68 | 543.51
0.38 | 0.008167 | 96.36 | 460.99 | 553.76
0.39 | 0.008439 | 97.37 | 466.97 | 563.7
0.4 | 0.008685 | 98.47 | 472.66 | 573.3
0.41 | 0.008973 | 99.43 | 478.05 | 582.3
0.42 | 0.009226 | 100.62 | 483.2 | 591.6
0.43 | 0.009503 | 101.68 | 488.21 | 600.2
0.44 | 0.009815 | 102.75 | 492.86 | 609
0.45 | 0.010126 | 103.92 | 497.28 | 616.6
0.46 | 0.010471 | 104.82 | 501.64 | 624.5
0.47 | 0.010822 | 105.99 | 505.78 | 632.1
0.48 | 0.011181 | 107.06 | 509.71 | 639.3
0.49 | 0.011551 | 108.24 | 513.45 | 646.1
0.5 | 0.011972 | 109.23 | 517.12 | 653
0.51 | 0.012417 | 110.38 | 520.71 | 659
0.52 | 0.012916 | 111.44 | 524.15 | 665.4
0.53 | 0.013357 | 112.64 | 527.46 | 671.3
0.54 | 0.013864 | 113.72 | 530.65 | 677
0.55 | 0.014361 | 114.84 | 533.77 | 682.2
0.56 | 0.014869 | 116.03 | 536.85 | 687.5
0.57 | 0.015477 | 117.2 | 539.75 | 692.2
0.58 | 0.01605 | 118.35 | 542.68 | 696.5
0.59 | 0.016684 | 119.63 | 545.34 | 701.2
0.6 | 0.017262 | 120.63 | 548.08 | 705
0.61 | 0.017975 | 121.94 | 550.71 | 709.3
0.62 | 0.018615 | 123.07 | 553.24 | 712.5
0.63 | 0.019354 | 124.36 | 555.75 | 716
0.64 | 0.019997 | 125.61 | 558.1 | 718.8
0.65 | 0.020736 | 126.75 | 560.47 | 722.2
0.66 | 0.021525 | 128.01 | 562.7 | 724.9
0.67 | 0.022246 | 129.18 | 564.82 | 727.1
0.68 | 0.023062 | 130.42 | 566.86 | 729.5
0.69 | 0.023911 | 131.58 | 568.93 | 731.5
0.7 | 0.024813 | 132.9 | 570.7 | 733.8
0.71 | 0.025573 | 134.07 | 572.3 | 735.5
0.72 | 0.026496 | 135.32 | 574.3 | 737.5
0.73 | 0.027413 | 136.59 | 576.2 | 738.9
0.74 | 0.028303 | 137.68 | 577.8 | 740.5
0.75 | 0.029335 | 139 | 579.1 | 741.5
0.76 | 0.030242 | 140.3 | 581 | 742.7
0.77 | 0.031294 | 141.52 | 582.4 | 744.3
0.78 | 0.032183 | 142.86 | 584 | 745.1
0.79 | 0.033227 | 143.94 | 585.3 | 746.3
0.8 | 0.034341 | 145.27 | 586.6 | 747.3
0.81 | 0.035516 | 146.47 | 588.1 | 747.9
0.82 | 0.036543 | 147.83 | 589.4 | 748.4
0.83 | 0.037672 | 149.11 | 590.8 | 749.4
0.84 | 0.038825 | 150.42 | 591.8 | 750.2
0.85 | 0.040014 | 151.73 | 593 | 750.8
0.86 | 0.041165 | 153.04 | 594.1 | 751.1
0.87 | 0.042479 | 154.37 | 595.6 | 752
0.88 | 0.043724 | 155.57 | 596.8 | 752.3
0.89 | 0.044716 | 157.03 | 597.6 | 752.7
0.9 | 0.046214 | 158.39 | 598.6 | 753.1
0.91 | 0.047592 | 159.75 | 599.8 | 753.6
0.92 | 0.048859 | 161.22 | 601 | 753.9
0.93 | 0.050239 | 162.36 | 602.2 | 754.3
0.94 | 0.051553 | 163.83 | 603 | 754.7
0.95 | 0.053094 | 165.19 | 604.2 | 755
0.96 | 0.054225 | 166.64 | 605 | 755.4
0.97 | 0.055797 | 168.01 | 606.2 | 755.7
0.98 | 0.05713 | 169.29 | 607.1 | 755.9
0.99 | 0.0587 | 170.7 | 607.9 | 756.4
1 | 0.06016 | 172.13 | 609.2 | 756.5