## I-V Characteristic (mA-mm)
VDS (V) | VGS = -0.300 V | VGS = 0.100 V | VGS = 0.500 V | VGS = 0.900 V
0 | 2.7578e-05 | -0.44667 | -0.8961 | -6.093
0.01 | 0.0008523 | 7.354 | 14.184 | 9.971
0.02 | 0.001452 | 14.718 | 28.789 | 25.908
0.03 | 0.0019071 | 21.496 | 43.482 | 41.803
0.04 | 0.0022544 | 27.77 | 58.04 | 57.62
0.05 | 0.0025283 | 33.398 | 72.83 | 73.43
0.06 | 0.0027509 | 38.553 | 87.13 | 89.49
0.07 | 0.0029337 | 43.294 | 101.46 | 105.03
0.08 | 0.0030993 | 47.362 | 115.69 | 120.35
0.09 | 0.0032512 | 50.949 | 129.85 | 136.03
0.1 | 0.0033946 | 54.215 | 143.43 | 151.4
0.11 | 0.0035244 | 57 | 157.06 | 166.66
0.12 | 0.0036472 | 59.54 | 171.2 | 181.85
0.13 | 0.0037789 | 61.74 | 184.27 | 196.99
0.14 | 0.0039003 | 63.67 | 197.15 | 211.47
0.15 | 0.00403 | 65.52 | 210.46 | 226.14
0.16 | 0.0041573 | 67.02 | 223.1 | 241.4
0.17 | 0.0042848 | 68.42 | 235.4 | 255.55
0.18 | 0.0044224 | 69.71 | 247.62 | 269.49
0.19 | 0.0045601 | 70.74 | 259.84 | 284.15
0.2 | 0.004719 | 71.95 | 271.28 | 298.16
0.21 | 0.0048478 | 72.97 | 282.67 | 311.78
0.22 | 0.0050007 | 73.9 | 293.95 | 325.38
0.23 | 0.005153 | 74.92 | 304.89 | 339.24
0.24 | 0.005295 | 75.82 | 315.11 | 352.24
0.25 | 0.0054807 | 76.85 | 325.23 | 365.4
0.26 | 0.0056512 | 77.88 | 335.33 | 378.43
0.27 | 0.005683 | 79.04 | 344.64 | 391.3
0.28 | 0.005861 | 80.15 | 353.69 | 403.44
0.29 | 0.006076 | 81.25 | 362.76 | 415.83
0.3 | 0.006264 | 82.36 | 371.31 | 428.37
0.31 | 0.006478 | 83.5 | 379.47 | 439.92
0.32 | 0.006664 | 84.52 | 387.23 | 451.42
0.33 | 0.006886 | 85.49 | 395.03 | 463.2
0.34 | 0.007102 | 86.61 | 402.38 | 474.42
0.35 | 0.007302 | 87.65 | 409.2 | 485.19
0.36 | 0.007529 | 88.62 | 415.84 | 495.84
0.37 | 0.007763 | 89.7 | 422.25 | 506.5
0.38 | 0.008 | 90.6 | 428.33 | 516.83
0.39 | 0.008237 | 91.6 | 433.93 | 526.63
0.4 | 0.008492 | 92.62 | 439.39 | 536.31
0.41 | 0.008743 | 93.58 | 444.66 | 545.94
0.42 | 0.009039 | 94.55 | 449.57 | 555.28
0.43 | 0.009281 | 95.51 | 454.24 | 564.06
0.44 | 0.009597 | 96.48 | 458.7 | 572.5
0.45 | 0.009913 | 97.41 | 462.93 | 581
0.46 | 0.010217 | 98.53 | 467.02 | 589.4
0.47 | 0.010566 | 99.31 | 470.91 | 597.4
0.48 | 0.010916 | 100.46 | 474.58 | 604.7
0.49 | 0.011299 | 101.4 | 478.12 | 612.2
0.5 | 0.011687 | 102.38 | 481.56 | 619.7
0.51 | 0.012143 | 103.39 | 484.93 | 626.8
0.52 | 0.012602 | 104.36 | 488.1 | 633.3
0.53 | 0.013053 | 105.39 | 491.16 | 639.7
0.54 | 0.013515 | 106.45 | 494.09 | 646.1
0.55 | 0.014032 | 107.51 | 497.06 | 652.3
0.56 | 0.014557 | 108.62 | 499.91 | 658.2
0.57 | 0.015062 | 109.57 | 502.63 | 663.3
0.58 | 0.015669 | 110.66 | 505.37 | 668.6
0.59 | 0.016275 | 111.78 | 507.86 | 674.2
0.6 | 0.016922 | 112.89 | 510.53 | 678.8
0.61 | 0.017517 | 113.83 | 512.95 | 683.4
0.62 | 0.018174 | 114.93 | 515.41 | 687.6
0.63 | 0.018844 | 116.07 | 517.8 | 692.3
0.64 | 0.019589 | 117.11 | 520.06 | 696.2
0.65 | 0.020236 | 118.27 | 522.32 | 700
0.66 | 0.021063 | 119.25 | 524.51 | 703.2
0.67 | 0.021776 | 120.35 | 526.62 | 706.8
0.68 | 0.022453 | 121.56 | 528.67 | 710
0.69 | 0.023311 | 122.66 | 530.71 | 713
0.7 | 0.024177 | 123.84 | 532.56 | 716
0.71 | 0.025029 | 124.78 | 534.53 | 718.4
0.72 | 0.025852 | 125.99 | 536.39 | 721
0.73 | 0.026776 | 127.05 | 537.95 | 723.6
0.74 | 0.027572 | 128.18 | 539.79 | 725.5
0.75 | 0.028496 | 129.33 | 541.43 | 727.9
0.76 | 0.029523 | 130.35 | 543.05 | 729.2
0.77 | 0.030446 | 131.52 | 544.63 | 731.3
0.78 | 0.031376 | 132.61 | 545.98 | 733.1
0.79 | 0.032277 | 133.81 | 547.53 | 734.7
0.8 | 0.033407 | 134.88 | 548.92 | 736.3
0.81 | 0.034361 | 136.09 | 550.35 | 737.7
0.82 | 0.035633 | 137.21 | 551.65 | 738.8
0.83 | 0.036553 | 138.35 | 552.92 | 740.3
0.84 | 0.037797 | 139.61 | 554.18 | 741.5
0.85 | 0.038958 | 140.67 | 555.39 | 742.6
0.86 | 0.039976 | 141.91 | 556.64 | 743.5
0.87 | 0.041269 | 143.15 | 557.74 | 744.7
0.88 | 0.042359 | 144.31 | 558.84 | 745.7
0.89 | 0.043791 | 145.61 | 560.08 | 746.3
0.9 | 0.04477 | 146.77 | 561.16 | 747.3
0.91 | 0.046274 | 148.05 | 562.42 | 747.6
0.92 | 0.047511 | 149.28 | 563.33 | 748.4
0.93 | 0.048825 | 150.55 | 564.51 | 749.1
0.94 | 0.050036 | 151.7 | 565.54 | 750
0.95 | 0.05158 | 152.96 | 566.62 | 750.3
0.96 | 0.052942 | 154.24 | 567.74 | 751.1
0.97 | 0.054038 | 155.56 | 568.73 | 751.5
0.98 | 0.055688 | 156.79 | 569.83 | 752.1
0.99 | 0.05696 | 157.87 | 570.7 | 752.7
1 | 0.0586 | 159.2 | 572 | 753.1