## I-V Characteristic (mA-mm)
VDS (V) | VGS = -0.300 V | VGS = 0.100 V | VGS = 0.500 V | VGS = 0.900 V
0 | 2.7366e-05 | -0.49146 | -0.9486 | -5.948
0.01 | 0.0008727 | 7.505 | 14.434 | 10.588
0.02 | 0.0014921 | 14.941 | 29.741 | 27.149
0.03 | 0.0019498 | 21.872 | 45.108 | 43.421
0.04 | 0.0023129 | 28.19 | 59.99 | 60.11
0.05 | 0.0025878 | 34.013 | 75.18 | 76.38
0.06 | 0.0028135 | 39.239 | 90.09 | 92.72
0.07 | 0.0030041 | 43.981 | 104.82 | 108.77
0.08 | 0.0031709 | 48.151 | 119.42 | 124.87
0.09 | 0.0033283 | 51.877 | 134.04 | 140.85
0.1 | 0.0034636 | 55.203 | 148.45 | 156.37
0.11 | 0.003601 | 57.93 | 162.5 | 172.54
0.12 | 0.0037264 | 60.51 | 176.56 | 188.07
0.13 | 0.0038586 | 62.8 | 190.28 | 203.34
0.14 | 0.0039914 | 64.8 | 203.46 | 218.61
0.15 | 0.0041231 | 66.61 | 217.17 | 234.16
0.16 | 0.0042626 | 68.18 | 230.21 | 249.08
0.17 | 0.0043968 | 69.62 | 242.91 | 263.77
0.18 | 0.004527 | 70.99 | 255.25 | 278.48
0.19 | 0.0046722 | 72.17 | 267.82 | 293.27
0.2 | 0.0048212 | 73.31 | 279.78 | 307.61
0.21 | 0.0049791 | 74.25 | 291.3 | 321.66
0.22 | 0.0051175 | 75.36 | 302.64 | 335.69
0.23 | 0.0052766 | 76.44 | 313.88 | 349.51
0.24 | 0.0054552 | 77.44 | 324.5 | 362.88
0.25 | 0.0056062 | 78.61 | 334.73 | 376.62
0.26 | 0.005661 | 79.57 | 344.9 | 389.62
0.27 | 0.005852 | 80.85 | 354.63 | 402.53
0.28 | 0.006042 | 81.98 | 363.8 | 415.32
0.29 | 0.006224 | 83.14 | 372.95 | 427.9
0.3 | 0.00645 | 84.23 | 381.59 | 440.1
0.31 | 0.006651 | 85.43 | 389.94 | 452.13
0.32 | 0.00686 | 86.48 | 397.92 | 463.99
0.33 | 0.007065 | 87.66 | 405.75 | 475.63
0.34 | 0.007289 | 88.69 | 413.17 | 486.92
0.35 | 0.007512 | 89.67 | 420.16 | 497.74
0.36 | 0.007757 | 90.74 | 426.83 | 508.76
0.37 | 0.007994 | 91.8 | 433.25 | 519.26
0.38 | 0.00824 | 92.8 | 439.44 | 529.34
0.39 | 0.008525 | 93.95 | 445.22 | 539.38
0.4 | 0.008752 | 94.8 | 450.77 | 549.14
0.41 | 0.009035 | 95.83 | 456.01 | 558.58
0.42 | 0.00931 | 96.79 | 461.07 | 567.72
0.43 | 0.009612 | 97.92 | 465.83 | 575.9
0.44 | 0.009896 | 98.88 | 470.35 | 585.3
0.45 | 0.010218 | 99.87 | 474.68 | 593.3
0.46 | 0.010547 | 100.92 | 478.85 | 601.4
0.47 | 0.010906 | 101.98 | 482.83 | 609
0.48 | 0.011276 | 103.02 | 486.55 | 616.7
0.49 | 0.011663 | 103.95 | 490.26 | 624.3
0.5 | 0.01208 | 105.06 | 493.74 | 631.1
0.51 | 0.012485 | 106.05 | 497.17 | 637.7
0.52 | 0.012997 | 107.11 | 500.41 | 644.4
0.53 | 0.013475 | 108.28 | 503.59 | 650.5
0.54 | 0.013995 | 109.13 | 506.71 | 656.7
0.55 | 0.014498 | 110.32 | 509.67 | 662.6
0.56 | 0.015035 | 111.5 | 512.62 | 667.8
0.57 | 0.015634 | 112.48 | 515.38 | 673.4
0.58 | 0.016157 | 113.72 | 518.12 | 678.1
0.59 | 0.016797 | 114.75 | 520.83 | 683.2
0.6 | 0.017468 | 115.87 | 523.44 | 687.8
0.61 | 0.018112 | 116.95 | 526.01 | 692.2
0.62 | 0.018738 | 118.11 | 528.45 | 696.4
0.63 | 0.019413 | 119.17 | 530.86 | 700
0.64 | 0.020214 | 120.4 | 533.25 | 704
0.65 | 0.020933 | 121.52 | 535.5 | 707.3
0.66 | 0.021729 | 122.62 | 537.76 | 710.7
0.67 | 0.02243 | 123.76 | 539.84 | 713.7
0.68 | 0.023265 | 124.81 | 541.91 | 716.4
0.69 | 0.024005 | 126.01 | 543.95 | 719.2
0.7 | 0.024947 | 127.21 | 545.9 | 721.6
0.71 | 0.025761 | 128.29 | 547.7 | 724
0.72 | 0.02665 | 129.55 | 549.58 | 726.5
0.73 | 0.02747 | 130.57 | 551.34 | 728.3
0.74 | 0.028516 | 131.86 | 553.05 | 730.3
0.75 | 0.029451 | 132.96 | 554.71 | 731.9
0.76 | 0.030439 | 134.13 | 556.19 | 733.5
0.77 | 0.03148 | 135.3 | 557.84 | 735.5
0.78 | 0.032455 | 136.4 | 559.26 | 736.7
0.79 | 0.033532 | 137.65 | 560.77 | 737.9
0.8 | 0.034466 | 138.85 | 562.21 | 739.5
0.81 | 0.035662 | 140.07 | 563.47 | 740.5
0.82 | 0.036734 | 141.14 | 564.86 | 741.6
0.83 | 0.037898 | 142.46 | 566.13 | 742.7
0.84 | 0.039023 | 143.65 | 567.38 | 743.7
0.85 | 0.040284 | 144.9 | 568.56 | 744.7
0.86 | 0.041476 | 146.23 | 569.81 | 745.7
0.87 | 0.042736 | 147.23 | 570.7 | 746.3
0.88 | 0.043902 | 148.61 | 572 | 747.1
0.89 | 0.045223 | 149.85 | 573.2 | 747.6
0.9 | 0.046582 | 151.16 | 574.3 | 748.3
0.91 | 0.047726 | 152.54 | 575.4 | 749.1
0.92 | 0.049216 | 153.62 | 575.9 | 749.5
0.93 | 0.050545 | 155 | 577.4 | 750.1
0.94 | 0.052069 | 156.35 | 578.6 | 750.7
0.95 | 0.053225 | 157.65 | 579.4 | 751.1
0.96 | 0.054701 | 158.88 | 580.5 | 751.5
0.97 | 0.056423 | 160.22 | 581.6 | 752.3
0.98 | 0.05778 | 161.5 | 582.8 | 752.4
0.99 | 0.05918 | 162.79 | 584 | 752.7
1 | 0.06088 | 164.11 | 585 | 753.1