## I-V Characteristic (mA-mm)
VDS (V) | VGS = -0.300 V | VGS = 0.100 V | VGS = 0.500 V | VGS = 0.900 V
0 | 1.8736e-05 | -0.39421 | -0.9357 | -5.746
0.01 | 0.0009023 | 7.763 | 15.632 | 12.306
0.02 | 0.0015387 | 15.59 | 32.319 | 30.246
0.03 | 0.0020205 | 22.698 | 48.961 | 48.078
0.04 | 0.002398 | 29.341 | 65.1 | 65.9
0.05 | 0.0026887 | 35.29 | 81.72 | 83.74
0.06 | 0.0029306 | 40.779 | 98 | 101.36
0.07 | 0.0031317 | 45.636 | 113.61 | 118.61
0.08 | 0.0032941 | 49.942 | 129.61 | 136.21
0.09 | 0.0034607 | 53.845 | 145.46 | 153.57
0.1 | 0.003611 | 57.05 | 160.75 | 170.16
0.11 | 0.0037599 | 60.19 | 175.85 | 187.5
0.12 | 0.0039003 | 62.86 | 191.22 | 204.51
0.13 | 0.0040389 | 65.14 | 205.83 | 220.64
0.14 | 0.0041848 | 67.24 | 219.89 | 236.92
0.15 | 0.0043156 | 69.23 | 234.79 | 253.75
0.16 | 0.0044639 | 70.73 | 248.62 | 269.54
0.17 | 0.0046106 | 72.27 | 261.82 | 284.89
0.18 | 0.0047362 | 73.65 | 275.07 | 300.54
0.19 | 0.0049107 | 74.98 | 288.36 | 316.14
0.2 | 0.0050609 | 76.2 | 300.98 | 331.3
0.21 | 0.0052184 | 77.28 | 312.88 | 345.83
0.22 | 0.0053742 | 78.52 | 324.98 | 360.7
0.23 | 0.0055485 | 79.57 | 336.68 | 375.12
0.24 | 0.005659 | 80.73 | 347.68 | 388.81
0.25 | 0.005861 | 81.92 | 358.46 | 403.05
0.26 | 0.006028 | 83.1 | 369.03 | 416.66
0.27 | 0.006248 | 84.42 | 378.86 | 429.65
0.28 | 0.006442 | 85.77 | 388.37 | 442.75
0.29 | 0.006653 | 87.05 | 397.93 | 455.78
0.3 | 0.006844 | 88.17 | 406.83 | 467.99
0.31 | 0.007049 | 89.53 | 415.13 | 479.94
0.32 | 0.007279 | 90.68 | 423.44 | 491.93
0.33 | 0.007468 | 91.89 | 431.42 | 503.7
0.34 | 0.007699 | 93.09 | 438.9 | 514.88
0.35 | 0.007926 | 94.01 | 445.87 | 525.46
0.36 | 0.008178 | 95.24 | 452.78 | 536.35
0.37 | 0.008403 | 96.45 | 459.42 | 546.78
0.38 | 0.008684 | 97.48 | 465.61 | 556.51
0.39 | 0.008932 | 98.63 | 471.43 | 566.12
0.4 | 0.009209 | 99.74 | 477.06 | 575.4
0.41 | 0.009482 | 100.83 | 482.55 | 584.2
0.42 | 0.009781 | 101.9 | 487.74 | 592.8
0.43 | 0.010073 | 102.99 | 492.46 | 601.4
0.44 | 0.010366 | 103.9 | 497.11 | 609.9
0.45 | 0.010746 | 105.19 | 501.71 | 617.2
0.46 | 0.01107 | 106.21 | 506.04 | 624.5
0.47 | 0.011424 | 107.33 | 510.09 | 631.9
0.48 | 0.011797 | 108.53 | 513.95 | 638.7
0.49 | 0.012204 | 109.49 | 517.86 | 645.5
0.5 | 0.012633 | 110.68 | 521.65 | 651.3
0.51 | 0.013081 | 111.81 | 525.18 | 657.5
0.52 | 0.013561 | 112.91 | 528.61 | 663.3
0.53 | 0.014057 | 114.13 | 531.93 | 668.6
0.54 | 0.014624 | 115.25 | 535.23 | 673.7
0.55 | 0.015086 | 116.37 | 538.42 | 678.8
0.56 | 0.015698 | 117.63 | 541.47 | 683.8
0.57 | 0.01631 | 118.82 | 544.41 | 687.7
0.58 | 0.016893 | 119.96 | 547.35 | 692
0.59 | 0.017525 | 121.14 | 550.2 | 696
0.6 | 0.018169 | 122.39 | 552.92 | 699.8
0.61 | 0.018864 | 123.62 | 555.49 | 703.2
0.62 | 0.019468 | 124.94 | 558.02 | 706.4
0.63 | 0.020266 | 125.93 | 560.61 | 709.3
0.64 | 0.020973 | 127.37 | 563.01 | 712.3
0.65 | 0.021767 | 128.61 | 565.27 | 714.8
0.66 | 0.022511 | 129.75 | 567.52 | 717.2
0.67 | 0.023301 | 131.12 | 569.67 | 719.4
0.68 | 0.024182 | 132.24 | 571.6 | 721.5
0.69 | 0.02502 | 133.57 | 573.5 | 723.5
0.7 | 0.025828 | 134.8 | 575.4 | 724.9
0.71 | 0.026779 | 136.05 | 577.3 | 726.7
0.72 | 0.027718 | 137.33 | 579 | 727.9
0.73 | 0.028502 | 138.48 | 580.6 | 729.2
0.74 | 0.029556 | 139.84 | 582.3 | 730.6
0.75 | 0.030534 | 141.1 | 584.4 | 731.5
0.76 | 0.031608 | 142.4 | 585.5 | 732.7
0.77 | 0.032484 | 143.6 | 587.2 | 734.1
0.78 | 0.033696 | 144.89 | 588.5 | 734.7
0.79 | 0.034681 | 146.18 | 589.8 | 735.5
0.8 | 0.035791 | 147.51 | 591.4 | 736.1
0.81 | 0.036746 | 148.93 | 592.6 | 737
0.82 | 0.037921 | 150.1 | 593.8 | 737.7
0.83 | 0.039266 | 151.44 | 595.2 | 738.3
0.84 | 0.040127 | 152.82 | 596.5 | 738.9
0.85 | 0.041451 | 154.11 | 597.6 | 739.3
0.86 | 0.042745 | 155.53 | 599 | 739.9
0.87 | 0.044005 | 156.79 | 600 | 740.5
0.88 | 0.045211 | 158.27 | 601 | 740.9
0.89 | 0.046403 | 159.59 | 602.2 | 741.1
0.9 | 0.047793 | 161 | 603.4 | 741.5
0.91 | 0.049096 | 162.32 | 604.2 | 741.9
0.92 | 0.050415 | 163.77 | 605.4 | 742.5
0.93 | 0.051838 | 165.19 | 606.5 | 742.7
0.94 | 0.053185 | 166.62 | 607.4 | 743.1
0.95 | 0.054415 | 168.06 | 608.4 | 743.1
0.96 | 0.056005 | 169.36 | 609.5 | 743.7
0.97 | 0.05724 | 170.86 | 610.6 | 743.9
0.98 | 0.05886 | 172.33 | 611.7 | 744.3
0.99 | 0.06033 | 173.73 | 612.6 | 744.3
1 | 0.06227 | 175.25 | 613.6 | 744.4