## I-V Characteristic (mA-mm)
VDS (V) | VGS = -0.300 V | VGS = 0.100 V | VGS = 0.500 V | VGS = 0.900 V
0 | 1.319e-05 | -0.43434 | -0.9896 | -5.648
0.01 | 0.0009499 | 7.694 | 15.4 | 11.884
0.02 | 0.0016452 | 15.378 | 31.74 | 29.688
0.03 | 0.0021642 | 22.552 | 47.764 | 46.903
0.04 | 0.0025669 | 29.054 | 63.98 | 64.69
0.05 | 0.0028775 | 34.97 | 79.83 | 81.62
0.06 | 0.0031292 | 40.349 | 95.39 | 98.83
0.07 | 0.0033647 | 45.201 | 111.16 | 116.11
0.08 | 0.0035528 | 49.482 | 126.69 | 132.7
0.09 | 0.0037276 | 53.321 | 142.18 | 149.8
0.1 | 0.0038905 | 56.697 | 156.97 | 166.41
0.11 | 0.0040479 | 59.44 | 172.07 | 183.09
0.12 | 0.0042009 | 62.15 | 186.82 | 199.28
0.13 | 0.0043469 | 64.51 | 200.95 | 215.57
0.14 | 0.004518 | 66.58 | 215.34 | 231.7
0.15 | 0.0046634 | 68.43 | 229.34 | 247.48
0.16 | 0.0048153 | 70.12 | 242.98 | 263.09
0.17 | 0.0049915 | 71.65 | 256.15 | 278.68
0.18 | 0.0051549 | 73 | 269.33 | 294.01
0.19 | 0.005335 | 74.25 | 282.26 | 308.93
0.2 | 0.0055053 | 75.46 | 294.51 | 323.95
0.21 | 0.0056817 | 76.63 | 306.51 | 338.48
0.22 | 0.005723 | 77.76 | 318.36 | 352.63
0.23 | 0.005948 | 78.94 | 329.87 | 367.19
0.24 | 0.006143 | 79.99 | 340.67 | 380.94
0.25 | 0.006348 | 81.21 | 351.33 | 394.4
0.26 | 0.006551 | 82.42 | 361.64 | 407.8
0.27 | 0.006736 | 83.67 | 371.39 | 421.05
0.28 | 0.006962 | 85.11 | 381.05 | 434.06
0.29 | 0.007193 | 86.17 | 390.26 | 446.44
0.3 | 0.007424 | 87.45 | 398.96 | 458.8
0.31 | 0.007626 | 88.77 | 407.47 | 470.96
0.32 | 0.007891 | 89.89 | 415.53 | 482.71
0.33 | 0.008116 | 91.18 | 423.43 | 494.11
0.34 | 0.008364 | 92.18 | 430.82 | 505.38
0.35 | 0.008619 | 93.29 | 437.81 | 516.21
0.36 | 0.008884 | 94.48 | 444.71 | 526.81
0.37 | 0.009145 | 95.6 | 451.14 | 537.16
0.38 | 0.009395 | 96.63 | 457.24 | 547.08
0.39 | 0.009718 | 97.75 | 463 | 556.76
0.4 | 0.009994 | 98.81 | 468.61 | 566.2
0.41 | 0.010346 | 99.87 | 473.98 | 575
0.42 | 0.010617 | 100.99 | 478.99 | 583.8
0.43 | 0.010972 | 101.98 | 483.75 | 591.9
0.44 | 0.011297 | 103.06 | 488.42 | 600.4
0.45 | 0.011687 | 104.19 | 492.85 | 608.4
0.46 | 0.012095 | 105.3 | 497.1 | 615.8
0.47 | 0.012491 | 106.41 | 501.09 | 623
0.48 | 0.012871 | 107.37 | 504.98 | 630.1
0.49 | 0.013278 | 108.59 | 508.77 | 636.6
0.5 | 0.013794 | 109.65 | 512.44 | 643.5
0.51 | 0.014274 | 110.73 | 515.88 | 649.4
0.52 | 0.014837 | 111.9 | 519.31 | 655.4
0.53 | 0.015349 | 113.03 | 522.67 | 661
0.54 | 0.01593 | 114.11 | 525.86 | 666.5
0.55 | 0.016551 | 115.33 | 529 | 671.5
0.56 | 0.017108 | 116.55 | 531.99 | 676.4
0.57 | 0.017748 | 117.57 | 534.96 | 680.9
0.58 | 0.018463 | 118.83 | 537.88 | 685.6
0.59 | 0.019135 | 119.97 | 540.63 | 689.8
0.6 | 0.019762 | 121.22 | 543.34 | 693.6
0.61 | 0.020598 | 122.42 | 545.94 | 697.4
0.62 | 0.021374 | 123.51 | 548.53 | 700.8
0.63 | 0.022207 | 124.78 | 551.02 | 704
0.64 | 0.022984 | 126.08 | 553.42 | 706.9
0.65 | 0.023845 | 127.29 | 555.72 | 710
0.66 | 0.024725 | 128.57 | 557.92 | 712.8
0.67 | 0.025497 | 129.7 | 560.15 | 715.2
0.68 | 0.02649 | 130.94 | 562.29 | 717.2
0.69 | 0.027508 | 132.2 | 564.29 | 719.3
0.7 | 0.028501 | 133.48 | 566.15 | 721.7
0.71 | 0.029322 | 134.72 | 568.07 | 723.2
0.72 | 0.030418 | 135.91 | 569.94 | 725.1
0.73 | 0.031445 | 137.17 | 571.6 | 726.7
0.74 | 0.032456 | 138.47 | 573.2 | 728.3
0.75 | 0.033429 | 139.79 | 574.8 | 729.7
0.76 | 0.034674 | 140.84 | 576.6 | 730.9
0.77 | 0.035701 | 142.2 | 577.8 | 731.9
0.78 | 0.036798 | 143.48 | 579.1 | 733.1
0.79 | 0.037957 | 144.75 | 580.8 | 733.9
0.8 | 0.039262 | 146.11 | 582 | 734.9
0.81 | 0.040551 | 147.33 | 583.7 | 735.6
0.82 | 0.041525 | 148.73 | 584.8 | 736.7
0.83 | 0.04297 | 150.01 | 586.2 | 737.3
0.84 | 0.044353 | 151.38 | 587.6 | 738.1
0.85 | 0.045558 | 152.62 | 588.6 | 738.7
0.86 | 0.046924 | 153.97 | 589.8 | 739.3
0.87 | 0.048352 | 155.37 | 591 | 739.9
0.88 | 0.049716 | 156.71 | 591.9 | 740.3
0.89 | 0.050953 | 157.99 | 593.3 | 740.9
0.9 | 0.052461 | 159.31 | 594.2 | 741.5
0.91 | 0.053977 | 160.8 | 595.4 | 741.9
0.92 | 0.055484 | 162.2 | 596.5 | 742.5
0.93 | 0.056943 | 163.7 | 597.8 | 742.9
0.94 | 0.05858 | 165.03 | 599 | 743.3
0.95 | 0.06014 | 166.37 | 599.9 | 743.7
0.96 | 0.06132 | 167.85 | 600.6 | 744.1
0.97 | 0.06339 | 169.26 | 601.9 | 744.3
0.98 | 0.06483 | 170.71 | 602.8 | 744.7
0.99 | 0.06654 | 172.13 | 604 | 745.1
1 | 0.06802 | 173.49 | 604.7 | 745.1