## I-V Characteristic (mA-mm)
VDS (V) | VGS = -0.300 V | VGS = 0.100 V | VGS = 0.500 V | VGS = 0.900 V
0 | 2.0452e-05 | -0.48475 | -1.058 | -5.622
0.01 | 0.0009093 | 7.748 | 15.588 | 12.2
0.02 | 0.0015692 | 15.468 | 31.921 | 29.879
0.03 | 0.0020614 | 22.556 | 48.167 | 47.415
0.04 | 0.0024413 | 29.1 | 64.47 | 65.28
0.05 | 0.0027463 | 35.04 | 80.57 | 82.5
0.06 | 0.0029872 | 40.455 | 96.47 | 99.85
0.07 | 0.0031961 | 45.273 | 112.49 | 117.43
0.08 | 0.0033757 | 49.552 | 128 | 134.36
0.09 | 0.0035306 | 53.377 | 143.54 | 151.32
0.1 | 0.0036966 | 56.762 | 158.61 | 168.22
0.11 | 0.0038485 | 59.58 | 173.63 | 185.1
0.12 | 0.0039923 | 62.16 | 188.74 | 201.8
0.13 | 0.0041433 | 64.52 | 203.18 | 217.95
0.14 | 0.0042866 | 66.65 | 217.38 | 234.2
0.15 | 0.0044472 | 68.52 | 231.55 | 250.39
0.16 | 0.0045765 | 70.19 | 245.29 | 265.86
0.17 | 0.0047365 | 71.72 | 258.74 | 281.78
0.18 | 0.0048942 | 73.02 | 271.68 | 297.04
0.19 | 0.0050401 | 74.36 | 284.71 | 312.32
0.2 | 0.0052265 | 75.55 | 297.11 | 327.15
0.21 | 0.0053763 | 76.72 | 309.36 | 342.12
0.22 | 0.0055568 | 77.78 | 321.14 | 356.51
0.23 | 0.005677 | 78.9 | 332.66 | 370.84
0.24 | 0.005863 | 80.02 | 343.6 | 384.81
0.25 | 0.006058 | 81.23 | 354.2 | 398.67
0.26 | 0.006255 | 82.46 | 364.63 | 412.2
0.27 | 0.006427 | 83.69 | 374.61 | 425.34
0.28 | 0.006648 | 85.01 | 384 | 438.38
0.29 | 0.006861 | 86.31 | 393.16 | 450.98
0.3 | 0.00708 | 87.53 | 401.99 | 463.16
0.31 | 0.007273 | 88.77 | 410.57 | 475.67
0.32 | 0.007499 | 89.89 | 418.56 | 487.39
0.33 | 0.007731 | 91.08 | 426.42 | 498.86
0.34 | 0.007943 | 92.34 | 433.89 | 510.1
0.35 | 0.008203 | 93.41 | 440.9 | 520.95
0.36 | 0.00845 | 94.58 | 447.69 | 531.81
0.37 | 0.008717 | 95.51 | 454.16 | 541.98
0.38 | 0.008948 | 96.71 | 460.26 | 551.94
0.39 | 0.009244 | 97.77 | 466.11 | 561.63
0.4 | 0.00951 | 98.91 | 471.74 | 571
0.41 | 0.009807 | 99.91 | 477.05 | 580
0.42 | 0.010103 | 101.06 | 482.11 | 588.6
0.43 | 0.010384 | 102.1 | 486.88 | 597.4
0.44 | 0.010728 | 103.18 | 491.56 | 605.4
0.45 | 0.011039 | 104.26 | 495.94 | 613.5
0.46 | 0.011429 | 105.27 | 500.19 | 620.6
0.47 | 0.011801 | 106.39 | 504.2 | 628.1
0.48 | 0.01224 | 107.47 | 508.17 | 635.1
0.49 | 0.012617 | 108.6 | 511.93 | 641.9
0.5 | 0.013047 | 109.79 | 515.54 | 648.1
0.51 | 0.013537 | 110.72 | 519.12 | 654.2
0.52 | 0.014044 | 112 | 522.55 | 659.9
0.53 | 0.014553 | 113.1 | 525.78 | 665.4
0.54 | 0.015109 | 114.29 | 529.04 | 670.9
0.55 | 0.01569 | 115.36 | 532.17 | 676
0.56 | 0.016239 | 116.5 | 535.26 | 680.8
0.57 | 0.016874 | 117.71 | 538.11 | 685.7
0.58 | 0.017503 | 118.96 | 541.07 | 689.8
0.59 | 0.01823 | 120.12 | 543.79 | 693.7
0.6 | 0.018877 | 121.14 | 546.6 | 697.6
0.61 | 0.019591 | 122.48 | 549.17 | 701.3
0.62 | 0.020259 | 123.7 | 551.74 | 704.8
0.63 | 0.021023 | 124.88 | 554.28 | 708
0.64 | 0.021831 | 126.21 | 556.63 | 711
0.65 | 0.022668 | 127.31 | 559 | 713.6
0.66 | 0.023461 | 128.61 | 561.19 | 716.4
0.67 | 0.024237 | 129.82 | 563.39 | 718.8
0.68 | 0.025178 | 131.1 | 565.5 | 720.9
0.69 | 0.02604 | 132.28 | 567.5 | 722.8
0.7 | 0.027015 | 133.5 | 569.39 | 724.7
0.71 | 0.027937 | 134.84 | 571.1 | 726.5
0.72 | 0.02881 | 136.03 | 572.8 | 728.1
0.73 | 0.029788 | 137.31 | 574.8 | 729.7
0.74 | 0.030731 | 138.4 | 576.6 | 731.3
0.75 | 0.031842 | 139.76 | 578 | 732.5
0.76 | 0.032926 | 140.98 | 579.6 | 733.5
0.77 | 0.034015 | 142.28 | 581.2 | 734.9
0.78 | 0.034906 | 143.62 | 582.6 | 735.7
0.79 | 0.03608 | 144.67 | 584.2 | 736.5
0.8 | 0.037293 | 146.13 | 585.1 | 737.7
0.81 | 0.038419 | 147.41 | 586.6 | 738.3
0.82 | 0.039571 | 148.68 | 588 | 738.8
0.83 | 0.040852 | 150.1 | 589 | 739.7
0.84 | 0.042058 | 151.22 | 590.6 | 740.3
0.85 | 0.043129 | 152.68 | 591.5 | 741.1
0.86 | 0.044588 | 153.96 | 592.8 | 741.8
0.87 | 0.045812 | 155.44 | 594.2 | 742
0.88 | 0.047142 | 156.67 | 595 | 742.7
0.89 | 0.048394 | 158.03 | 596.2 | 743.1
0.9 | 0.049837 | 159.43 | 597.4 | 743.5
0.91 | 0.051204 | 160.8 | 598.3 | 744.3
0.92 | 0.052651 | 162.21 | 599.4 | 744.3
0.93 | 0.054077 | 163.43 | 600.7 | 744.8
0.94 | 0.055632 | 164.91 | 601.4 | 745.1
0.95 | 0.05671 | 166.37 | 602.6 | 745.2
0.96 | 0.05847 | 167.75 | 603.8 | 746.1
0.97 | 0.0602 | 169.3 | 604.6 | 746.1
0.98 | 0.06172 | 170.48 | 605.8 | 746.6
0.99 | 0.06299 | 172.01 | 606.6 | 746.9
1 | 0.06491 | 173.43 | 607.8 | 747.5