## I-V Characteristic (mA-mm)
VDS (V) | VGS = -0.300 V | VGS = 0.100 V | VGS = 0.500 V | VGS = 0.900 V
0 | 1.7401e-05 | -0.48848 | -0.8361 | -5.493
0.01 | 0.0009358 | 7.713 | 15.258 | 11.728
0.02 | 0.0015976 | 15.322 | 31.293 | 29.117
0.03 | 0.0020958 | 22.466 | 47.358 | 46.487
0.04 | 0.0024896 | 28.962 | 63.44 | 63.76
0.05 | 0.0027938 | 34.857 | 79.31 | 81.05
0.06 | 0.0030432 | 40.288 | 94.44 | 97.68
0.07 | 0.003262 | 45.193 | 110.38 | 115.01
0.08 | 0.0034378 | 49.395 | 125.87 | 131.94
0.09 | 0.0036119 | 53.18 | 140.59 | 148.34
0.1 | 0.0037663 | 56.612 | 155.62 | 164.71
0.11 | 0.0039127 | 59.36 | 170.74 | 181.46
0.12 | 0.0040667 | 62.03 | 185.45 | 198.07
0.13 | 0.0042115 | 64.39 | 199.41 | 213.63
0.14 | 0.0043582 | 66.42 | 213.61 | 229.49
0.15 | 0.0044972 | 68.3 | 227.75 | 245.74
0.16 | 0.0046493 | 69.93 | 240.99 | 261.07
0.17 | 0.0048025 | 71.59 | 254.24 | 276.35
0.18 | 0.004942 | 72.85 | 267.38 | 291.72
0.19 | 0.0051085 | 74.14 | 280.15 | 306.77
0.2 | 0.0052766 | 75.34 | 292.29 | 321.32
0.21 | 0.0054532 | 76.46 | 304.51 | 336.17
0.22 | 0.0056176 | 77.53 | 316.23 | 350.59
0.23 | 0.005691 | 78.69 | 327.31 | 364.38
0.24 | 0.005883 | 79.79 | 338.19 | 378.25
0.25 | 0.006096 | 80.93 | 349.02 | 391.98
0.26 | 0.006293 | 82.14 | 359.32 | 405.61
0.27 | 0.006502 | 83.34 | 368.92 | 418.39
0.28 | 0.006698 | 84.67 | 378.57 | 431.34
0.29 | 0.006897 | 85.91 | 387.85 | 444.11
0.3 | 0.007138 | 87.21 | 396.33 | 456.03
0.31 | 0.007364 | 88.46 | 404.85 | 468.27
0.32 | 0.007597 | 89.46 | 413.05 | 480.14
0.33 | 0.007805 | 90.72 | 420.92 | 491.83
0.34 | 0.00807 | 91.86 | 428.15 | 502.69
0.35 | 0.008302 | 92.97 | 435.2 | 513.65
0.36 | 0.00856 | 94.17 | 442.13 | 524.56
0.37 | 0.008815 | 95.17 | 448.57 | 534.93
0.38 | 0.009096 | 96.25 | 454.59 | 544.73
0.39 | 0.009367 | 97.39 | 460.34 | 554.31
0.4 | 0.009607 | 98.43 | 465.98 | 564.06
0.41 | 0.009928 | 99.43 | 471.36 | 572.8
0.42 | 0.010256 | 100.54 | 476.33 | 581.8
0.43 | 0.010582 | 101.58 | 481.07 | 590.4
0.44 | 0.010862 | 102.74 | 485.65 | 598.2
0.45 | 0.011233 | 103.77 | 490.16 | 606.7
0.46 | 0.011598 | 104.66 | 494.35 | 614
0.47 | 0.011972 | 105.89 | 498.26 | 621.4
0.48 | 0.012397 | 106.95 | 502.18 | 628.4
0.49 | 0.01283 | 107.99 | 505.96 | 635.3
0.5 | 0.013253 | 109.17 | 509.6 | 642.1
0.51 | 0.013721 | 110.18 | 513.02 | 648.3
0.52 | 0.0143 | 111.39 | 516.37 | 653.9
0.53 | 0.014841 | 112.52 | 519.79 | 660.1
0.54 | 0.015427 | 113.65 | 522.91 | 665.3
0.55 | 0.015909 | 114.67 | 525.98 | 670.6
0.56 | 0.016545 | 115.89 | 529.02 | 675.6
0.57 | 0.017178 | 117.07 | 531.97 | 680.2
0.58 | 0.017768 | 118.21 | 534.85 | 684.5
0.59 | 0.018464 | 119.38 | 537.51 | 688.8
0.6 | 0.019177 | 120.46 | 540.27 | 692.8
0.61 | 0.019872 | 121.75 | 542.94 | 696.5
0.62 | 0.020571 | 122.96 | 545.5 | 700.4
0.63 | 0.021472 | 124.14 | 547.92 | 703.7
0.64 | 0.022198 | 125.43 | 550.29 | 706.7
0.65 | 0.023077 | 126.47 | 552.61 | 709.8
0.66 | 0.023848 | 127.77 | 554.93 | 712.5
0.67 | 0.024748 | 128.98 | 557.08 | 715.3
0.68 | 0.02566 | 130.26 | 559.11 | 717.5
0.69 | 0.026446 | 131.44 | 561.11 | 719.6
0.7 | 0.027335 | 132.65 | 563.06 | 721.7
0.71 | 0.028358 | 133.84 | 564.99 | 723.4
0.72 | 0.029369 | 135.16 | 566.9 | 725.5
0.73 | 0.030225 | 136.39 | 568.48 | 726.9
0.74 | 0.03133 | 137.49 | 570 | 728.3
0.75 | 0.032287 | 138.79 | 571.7 | 729.9
0.76 | 0.033436 | 139.99 | 573.3 | 731.1
0.77 | 0.034491 | 141.23 | 575 | 732.3
0.78 | 0.035617 | 142.6 | 576.4 | 733.5
0.79 | 0.036705 | 143.7 | 577.8 | 734.9
0.8 | 0.03778 | 145.06 | 578.9 | 735.5
0.81 | 0.039094 | 146.31 | 580.2 | 736.3
0.82 | 0.04035 | 147.58 | 581.6 | 737.3
0.83 | 0.041594 | 148.9 | 583 | 738.1
0.84 | 0.042677 | 150.17 | 584.2 | 738.7
0.85 | 0.043917 | 151.5 | 585.4 | 739.7
0.86 | 0.045277 | 152.76 | 586.6 | 740.2
0.87 | 0.046469 | 154.18 | 588 | 740.7
0.88 | 0.047836 | 155.41 | 589.2 | 741.2
0.89 | 0.049214 | 156.81 | 589.9 | 741.9
0.9 | 0.050678 | 158.12 | 591 | 742.3
0.91 | 0.051783 | 159.54 | 592.2 | 742.7
0.92 | 0.053444 | 160.92 | 593.6 | 743.4
0.93 | 0.05484 | 162.19 | 594.4 | 743.9
0.94 | 0.056563 | 163.59 | 595.1 | 744.3
0.95 | 0.0578 | 164.97 | 596.5 | 744.4
0.96 | 0.05936 | 166.38 | 597.6 | 745
0.97 | 0.06104 | 167.85 | 598.8 | 745.2
0.98 | 0.06243 | 169.04 | 599.6 | 745.9
0.99 | 0.06429 | 170.58 | 600.7 | 746.1
1 | 0.06581 | 171.95 | 601.4 | 746.3