## I-V Characteristic (mA-mm)
VDS (V) | VGS = -0.300 V | VGS = 0.100 V | VGS = 0.500 V | VGS = 0.900 V
0 | 3.3593e-05 | -0.5478 | -0.9193 | -5.657
0.01 | 0.0008683 | 7.75 | 15.659 | 12.236
0.02 | 0.0014825 | 15.464 | 32.153 | 29.974
0.03 | 0.0019474 | 22.554 | 48.427 | 47.799
0.04 | 0.0023048 | 29.116 | 64.99 | 65.33
0.05 | 0.0025888 | 35.112 | 80.77 | 83.15
0.06 | 0.0028179 | 40.496 | 97.39 | 100.82
0.07 | 0.0030094 | 45.301 | 113.2 | 118.05
0.08 | 0.0031818 | 49.542 | 128.68 | 135.15
0.09 | 0.0033372 | 53.401 | 144.26 | 152.5
0.1 | 0.0034817 | 56.782 | 159.86 | 169.42
0.11 | 0.0036154 | 59.56 | 174.91 | 186.31
0.12 | 0.0037498 | 62.23 | 189.68 | 203.07
0.13 | 0.0038818 | 64.64 | 204.52 | 219.53
0.14 | 0.0040051 | 66.63 | 218.91 | 235.65
0.15 | 0.0041579 | 68.5 | 233.16 | 251.75
0.16 | 0.0042885 | 70.21 | 246.88 | 268.12
0.17 | 0.0044268 | 71.65 | 260.51 | 283.47
0.18 | 0.0045661 | 73.04 | 273.57 | 298.71
0.19 | 0.0047165 | 74.3 | 286.33 | 314.52
0.2 | 0.0048644 | 75.55 | 299.32 | 329.53
0.21 | 0.0050052 | 76.67 | 311.41 | 344.14
0.22 | 0.0051751 | 77.76 | 322.98 | 358.82
0.23 | 0.0053351 | 78.89 | 334.73 | 373.42
0.24 | 0.0054979 | 79.99 | 345.88 | 387.36
0.25 | 0.0056725 | 81.27 | 356.59 | 401.15
0.26 | 0.005724 | 82.36 | 366.79 | 414.92
0.27 | 0.005912 | 83.67 | 377.01 | 428.24
0.28 | 0.006096 | 84.99 | 386.61 | 441.04
0.29 | 0.006311 | 86.19 | 395.73 | 453.82
0.3 | 0.006522 | 87.5 | 404.6 | 466.61
0.31 | 0.006735 | 88.69 | 413.36 | 478.66
0.32 | 0.006909 | 89.83 | 421.37 | 490.3
0.33 | 0.007154 | 91.07 | 429.18 | 502.19
0.34 | 0.007381 | 92.16 | 436.8 | 513.49
0.35 | 0.00762 | 93.36 | 443.95 | 524.42
0.36 | 0.007821 | 94.36 | 450.78 | 535.05
0.37 | 0.008051 | 95.51 | 457.2 | 545.5
0.38 | 0.008316 | 96.63 | 463.43 | 555.7
0.39 | 0.008551 | 97.75 | 469.41 | 565.37
0.4 | 0.008846 | 98.71 | 475.05 | 574.4
0.41 | 0.009131 | 99.89 | 480.33 | 583.8
0.42 | 0.009419 | 100.94 | 485.45 | 592.6
0.43 | 0.009674 | 101.98 | 490.43 | 601
0.44 | 0.00999 | 103.1 | 495.11 | 609.2
0.45 | 0.010313 | 104.07 | 499.49 | 617
0.46 | 0.010627 | 105.18 | 503.76 | 624.9
0.47 | 0.010971 | 106.31 | 507.92 | 632
0.48 | 0.011361 | 107.45 | 511.87 | 638.9
0.49 | 0.011769 | 108.61 | 515.68 | 645.4
0.5 | 0.012113 | 109.55 | 519.31 | 652.1
0.51 | 0.012573 | 110.81 | 522.95 | 658.2
0.52 | 0.013028 | 111.86 | 526.46 | 664.2
0.53 | 0.013544 | 113 | 529.72 | 669.5
0.54 | 0.014042 | 114.22 | 532.92 | 674.8
0.55 | 0.014569 | 115.34 | 536.12 | 680.2
0.56 | 0.015124 | 116.51 | 539.21 | 684.8
0.57 | 0.01565 | 117.69 | 542.21 | 689.6
0.58 | 0.016277 | 118.87 | 544.98 | 693.8
0.59 | 0.016893 | 119.93 | 547.85 | 697.8
0.6 | 0.0175 | 121.15 | 550.6 | 701.6
0.61 | 0.018132 | 122.42 | 553.25 | 705.2
0.62 | 0.018877 | 123.62 | 555.7 | 708.4
0.63 | 0.019512 | 124.85 | 558.26 | 711.7
0.64 | 0.020248 | 125.99 | 560.66 | 714.6
0.65 | 0.020901 | 127.29 | 563.04 | 717.6
0.66 | 0.02171 | 128.49 | 565.27 | 719.7
0.67 | 0.022519 | 129.7 | 567.26 | 722
0.68 | 0.023278 | 130.96 | 569.43 | 724.3
0.69 | 0.024137 | 132.2 | 571.1 | 726.3
0.7 | 0.024961 | 133.42 | 573.2 | 728.3
0.71 | 0.025841 | 134.64 | 575.2 | 729.5
0.72 | 0.026644 | 135.87 | 577 | 731.5
0.73 | 0.027636 | 137.01 | 578.6 | 732.9
0.74 | 0.02865 | 138.36 | 580.2 | 734.1
0.75 | 0.029537 | 139.57 | 581.8 | 735.1
0.76 | 0.030533 | 140.88 | 583.4 | 736.3
0.77 | 0.031364 | 142.18 | 585 | 737.5
0.78 | 0.03252 | 143.26 | 586.4 | 738.3
0.79 | 0.033355 | 144.7 | 588 | 739.3
0.8 | 0.034601 | 145.99 | 589.2 | 739.9
0.81 | 0.035667 | 147.25 | 590.8 | 740.9
0.82 | 0.036706 | 148.58 | 591.8 | 741.5
0.83 | 0.03782 | 149.77 | 592.9 | 742.3
0.84 | 0.038931 | 151.22 | 594.2 | 742.7
0.85 | 0.040133 | 152.5 | 595.6 | 743.4
0.86 | 0.041306 | 153.81 | 596.6 | 744.1
0.87 | 0.042429 | 155.12 | 597.8 | 744.3
0.88 | 0.043685 | 156.45 | 598.8 | 744.7
0.89 | 0.044995 | 157.93 | 599.9 | 745.1
0.9 | 0.046207 | 159.27 | 601 | 745.9
0.91 | 0.047603 | 160.67 | 602.2 | 746.1
0.92 | 0.048824 | 161.9 | 603.5 | 746.3
0.93 | 0.050349 | 163.4 | 604.2 | 746.9
0.94 | 0.051374 | 164.79 | 605.4 | 747.3
0.95 | 0.052782 | 166.13 | 606.5 | 747.3
0.96 | 0.054317 | 167.69 | 607.4 | 747.5
0.97 | 0.055643 | 168.95 | 608.4 | 747.9
0.98 | 0.05721 | 170.44 | 609.9 | 748.1
0.99 | 0.05882 | 171.81 | 610.6 | 748.4
1 | 0.05997 | 173.28 | 611.7 | 749.1