## I-V Characteristic (mA-mm)
VDS (V) | VGS = -0.300 V | VGS = 0.100 V | VGS = 0.500 V | VGS = 0.900 V
0 | 3.1224e-05 | -0.46255 | -1.0697 | -5.946
0.01 | 0.0008334 | 7.633 | 15.348 | 11.835
0.02 | 0.0014255 | 15.261 | 31.462 | 29.132
0.03 | 0.0018728 | 22.163 | 47.479 | 46.452
0.04 | 0.0022204 | 28.685 | 63.34 | 63.78
0.05 | 0.0024832 | 34.514 | 79.49 | 81.03
0.06 | 0.002706 | 39.74 | 94.98 | 98.4
0.07 | 0.0028859 | 44.583 | 110.68 | 115.47
0.08 | 0.0030492 | 48.797 | 126.33 | 132.22
0.09 | 0.0031951 | 52.481 | 141.5 | 149.12
0.1 | 0.00333 | 55.766 | 156.25 | 165.73
0.11 | 0.0034632 | 58.56 | 171.31 | 182.19
0.12 | 0.0035955 | 61.13 | 186.31 | 198.83
0.13 | 0.0037364 | 63.44 | 200.36 | 215.06
0.14 | 0.0038493 | 65.46 | 214.29 | 230.75
0.15 | 0.0039845 | 67.24 | 228.63 | 246.68
0.16 | 0.0041123 | 68.86 | 241.93 | 262.46
0.17 | 0.0042338 | 70.35 | 255.32 | 278.14
0.18 | 0.0043744 | 71.57 | 268.32 | 292.95
0.19 | 0.004517 | 72.9 | 281.18 | 308.19
0.2 | 0.0046609 | 74.02 | 293.33 | 323.3
0.21 | 0.0048014 | 75.12 | 305.29 | 337.63
0.22 | 0.0049441 | 76.26 | 317.24 | 352.05
0.23 | 0.0051008 | 77.23 | 328.57 | 366.55
0.24 | 0.0052434 | 78.37 | 339.28 | 380.39
0.25 | 0.0054128 | 79.48 | 350.07 | 393.84
0.26 | 0.0055735 | 80.63 | 360.39 | 407.49
0.27 | 0.005639 | 81.94 | 370.08 | 420.81
0.28 | 0.005821 | 83.03 | 379.6 | 433.56
0.29 | 0.006035 | 84.35 | 388.85 | 446.12
0.3 | 0.006225 | 85.57 | 397.58 | 458.7
0.31 | 0.006425 | 86.76 | 406.01 | 471.02
0.32 | 0.006609 | 87.85 | 414.12 | 482.52
0.33 | 0.006821 | 89.01 | 422.02 | 494.2
0.34 | 0.007031 | 90.12 | 429.32 | 505.61
0.35 | 0.007233 | 91.22 | 436.27 | 516.4
0.36 | 0.007457 | 92.34 | 443.14 | 527.16
0.37 | 0.007688 | 93.28 | 449.64 | 537.36
0.38 | 0.00793 | 94.37 | 455.77 | 547.65
0.39 | 0.008141 | 95.47 | 461.48 | 557.4
0.4 | 0.00841 | 96.47 | 467.07 | 566.88
0.41 | 0.008655 | 97.63 | 472.46 | 575.8
0.42 | 0.008967 | 98.52 | 477.49 | 584.8
0.43 | 0.009219 | 99.68 | 482.21 | 593.3
0.44 | 0.0095 | 100.7 | 486.86 | 601.6
0.45 | 0.009818 | 101.82 | 491.26 | 609.5
0.46 | 0.010125 | 102.83 | 495.52 | 617.2
0.47 | 0.010467 | 103.9 | 499.48 | 624.5
0.48 | 0.010832 | 104.91 | 503.37 | 631.5
0.49 | 0.011178 | 106.09 | 507.21 | 638.4
0.5 | 0.011534 | 107.09 | 510.76 | 645.3
0.51 | 0.011982 | 108.09 | 514.22 | 651.5
0.52 | 0.012409 | 109.24 | 517.61 | 657.4
0.53 | 0.012873 | 110.36 | 520.95 | 662.9
0.54 | 0.013344 | 111.46 | 524.13 | 668.7
0.55 | 0.013867 | 112.74 | 527.13 | 673.8
0.56 | 0.014369 | 113.65 | 530.18 | 678.8
0.57 | 0.014855 | 114.88 | 533.14 | 683.6
0.58 | 0.015479 | 116.03 | 535.97 | 688.2
0.59 | 0.016052 | 117.19 | 538.65 | 692
0.6 | 0.016652 | 118.43 | 541.38 | 696.2
0.61 | 0.017228 | 119.54 | 543.95 | 700
0.62 | 0.017897 | 120.72 | 546.58 | 703.4
0.63 | 0.018571 | 121.9 | 549.08 | 706.8
0.64 | 0.01926 | 123.12 | 551.36 | 710
0.65 | 0.019918 | 124.25 | 553.65 | 712.8
0.66 | 0.02065 | 125.43 | 555.91 | 715.4
0.67 | 0.021379 | 126.65 | 558.03 | 718.1
0.68 | 0.022086 | 127.87 | 560.18 | 720.4
0.69 | 0.022887 | 129.09 | 562.11 | 722.6
0.7 | 0.023692 | 130.18 | 564.08 | 724.3
0.71 | 0.024512 | 131.46 | 565.93 | 726.5
0.72 | 0.025311 | 132.71 | 567.75 | 728.1
0.73 | 0.026201 | 133.85 | 569.41 | 729.2
0.74 | 0.027075 | 135.12 | 570.7 | 731.1
0.75 | 0.027898 | 136.24 | 572.4 | 732.3
0.76 | 0.028826 | 137.55 | 574.4 | 733.5
0.77 | 0.029881 | 138.79 | 575.7 | 734.9
0.78 | 0.030765 | 139.99 | 577 | 735.5
0.79 | 0.031675 | 141.22 | 578.6 | 736.7
0.8 | 0.032666 | 142.46 | 579.8 | 737.5
0.81 | 0.033703 | 143.74 | 581.4 | 738.6
0.82 | 0.034795 | 145.06 | 582.6 | 739.5
0.83 | 0.03584 | 146.27 | 583.7 | 739.9
0.84 | 0.03679 | 147.45 | 585 | 740.9
0.85 | 0.03785 | 148.89 | 586.2 | 741.5
0.86 | 0.038981 | 150.14 | 587.4 | 742.1
0.87 | 0.040228 | 151.48 | 588.2 | 742.5
0.88 | 0.041317 | 152.84 | 589.4 | 743.1
0.89 | 0.042624 | 154.01 | 590.6 | 743.5
0.9 | 0.043641 | 155.44 | 591.7 | 744.3
0.91 | 0.044922 | 156.79 | 592.8 | 744.7
0.92 | 0.046134 | 158.16 | 594.2 | 744.8
0.93 | 0.047461 | 159.47 | 594.8 | 745.3
0.94 | 0.048695 | 160.77 | 595.8 | 745.7
0.95 | 0.049916 | 162.11 | 597.2 | 746.1
0.96 | 0.051369 | 163.51 | 598.2 | 746.3
0.97 | 0.05257 | 164.93 | 599.2 | 746.7
0.98 | 0.054156 | 166.13 | 600.3 | 747.3
0.99 | 0.05549 | 167.56 | 601 | 747.1
1 | 0.05674 | 168.92 | 602.2 | 747.7