## I-V Characteristic (mA-mm)
VDS (V) | VGS = -0.300 V | VGS = 0.100 V | VGS = 0.500 V | VGS = 0.900 V
0 | 3.3796e-05 | -0.49953 | -0.9329 | -5.79
0.01 | 0.0007938 | 7.542 | 15.33 | 11.76
0.02 | 0.0013566 | 15.041 | 31.36 | 29.246
0.03 | 0.001774 | 22.001 | 47.741 | 46.77
0.04 | 0.0021014 | 28.384 | 63.56 | 64.24
0.05 | 0.0023549 | 34.118 | 79.72 | 81.25
0.06 | 0.0025605 | 39.398 | 95.08 | 98.27
0.07 | 0.0027409 | 44.076 | 110.72 | 115.71
0.08 | 0.0028912 | 48.173 | 126.35 | 132.41
0.09 | 0.0030226 | 51.882 | 141.26 | 148.82
0.1 | 0.0031574 | 55.159 | 156.37 | 166.15
0.11 | 0.003287 | 57.8 | 171.45 | 182.63
0.12 | 0.0034013 | 60.35 | 186.11 | 198.51
0.13 | 0.0035239 | 62.58 | 200.24 | 214.96
0.14 | 0.0036393 | 64.52 | 214.41 | 231.01
0.15 | 0.0037501 | 66.36 | 228.67 | 246.94
0.16 | 0.003891 | 67.86 | 241.91 | 262.25
0.17 | 0.0040117 | 69.26 | 255.14 | 278.08
0.18 | 0.0041453 | 70.61 | 268.33 | 293.33
0.19 | 0.0042704 | 71.81 | 281.09 | 308.28
0.2 | 0.0044037 | 73.01 | 293.16 | 323.28
0.21 | 0.0045428 | 73.95 | 305.46 | 338.11
0.22 | 0.0046783 | 75.07 | 317.19 | 352.18
0.23 | 0.0048188 | 76.12 | 328.31 | 366.47
0.24 | 0.0049713 | 77.15 | 339.34 | 380.73
0.25 | 0.0051213 | 78.24 | 350.04 | 394.2
0.26 | 0.0052815 | 79.37 | 360.12 | 407.34
0.27 | 0.005448 | 80.59 | 369.81 | 420.94
0.28 | 0.0056081 | 81.78 | 379.45 | 433.77
0.29 | 0.005618 | 83.02 | 388.66 | 446.37
0.3 | 0.00583 | 84.09 | 397.15 | 458.69
0.31 | 0.006028 | 85.33 | 405.7 | 471.11
0.32 | 0.006246 | 86.47 | 413.8 | 482.78
0.33 | 0.006439 | 87.57 | 421.69 | 494.22
0.34 | 0.006626 | 88.73 | 428.93 | 505.66
0.35 | 0.006828 | 89.67 | 435.88 | 516.71
0.36 | 0.00705 | 90.86 | 442.76 | 527.38
0.37 | 0.007261 | 91.96 | 449.23 | 537.52
0.38 | 0.007487 | 92.96 | 455.2 | 547.71
0.39 | 0.007716 | 94.04 | 460.91 | 557.54
0.4 | 0.007922 | 95.02 | 466.56 | 567.12
0.41 | 0.008212 | 96.09 | 471.9 | 575.8
0.42 | 0.00844 | 97.13 | 476.81 | 584.8
0.43 | 0.008695 | 98.15 | 481.51 | 593.6
0.44 | 0.008976 | 99.09 | 486.21 | 601.4
0.45 | 0.009259 | 100.18 | 490.61 | 609.5
0.46 | 0.009567 | 101.24 | 494.7 | 617.1
0.47 | 0.009868 | 102.27 | 498.66 | 624.5
0.48 | 0.010242 | 103.39 | 502.6 | 631.6
0.49 | 0.010567 | 104.27 | 506.34 | 638.4
0.5 | 0.010948 | 105.45 | 509.82 | 645.1
0.51 | 0.01132 | 106.55 | 513.25 | 651.4
0.52 | 0.01176 | 107.63 | 516.64 | 657.4
0.53 | 0.012167 | 108.73 | 519.99 | 663.1
0.54 | 0.012633 | 109.77 | 523.09 | 668.3
0.55 | 0.013094 | 110.94 | 526.06 | 673.8
0.56 | 0.013565 | 112.1 | 529.17 | 678.6
0.57 | 0.014074 | 113.08 | 532.05 | 683.2
0.58 | 0.01454 | 114.33 | 534.85 | 687.8
0.59 | 0.01514 | 115.41 | 537.57 | 692
0.6 | 0.015673 | 116.59 | 540.3 | 696
0.61 | 0.016262 | 117.71 | 542.94 | 699.6
0.62 | 0.016802 | 118.96 | 545.38 | 703.2
0.63 | 0.017468 | 120 | 547.79 | 706.4
0.64 | 0.018088 | 121.25 | 550.22 | 709.6
0.65 | 0.018824 | 122.38 | 552.5 | 712.5
0.66 | 0.01943 | 123.62 | 554.69 | 715.3
0.67 | 0.020124 | 124.86 | 556.8 | 717.6
0.68 | 0.020846 | 125.9 | 558.88 | 719.7
0.69 | 0.021536 | 127.17 | 560.88 | 722
0.7 | 0.022232 | 128.35 | 562.83 | 724
0.71 | 0.023141 | 129.55 | 564.6 | 725.8
0.72 | 0.023891 | 130.78 | 566.46 | 727.4
0.73 | 0.02454 | 131.98 | 568.16 | 729
0.74 | 0.025485 | 133.17 | 569.82 | 730.4
0.75 | 0.026301 | 134.32 | 571.4 | 731.9
0.76 | 0.027109 | 135.64 | 572.9 | 733.1
0.77 | 0.028004 | 136.75 | 574.4 | 734.3
0.78 | 0.028877 | 138.03 | 575.7 | 735.1
0.79 | 0.02981 | 139.31 | 577 | 736.3
0.8 | 0.030657 | 140.54 | 578.6 | 737.3
0.81 | 0.031689 | 141.82 | 580 | 737.9
0.82 | 0.032664 | 142.92 | 581 | 738.7
0.83 | 0.033761 | 144.24 | 582.3 | 739.7
0.84 | 0.034597 | 145.62 | 583.7 | 740.5
0.85 | 0.035713 | 146.81 | 584.8 | 741.1
0.86 | 0.036698 | 148.19 | 586.2 | 741.5
0.87 | 0.037672 | 149.33 | 587 | 741.9
0.88 | 0.0389 | 150.74 | 588.2 | 742.5
0.89 | 0.040034 | 152.1 | 589.4 | 743.1
0.9 | 0.04121 | 153.44 | 590.4 | 743.7
0.91 | 0.042201 | 154.7 | 591.6 | 744.1
0.92 | 0.043449 | 156.05 | 592.6 | 744.3
0.93 | 0.044746 | 157.36 | 593.8 | 744.4
0.94 | 0.045864 | 158.72 | 594.6 | 745.1
0.95 | 0.047013 | 160.11 | 595.6 | 745.2
0.96 | 0.048294 | 161.32 | 596.6 | 745.9
0.97 | 0.049528 | 162.81 | 597.8 | 746.1
0.98 | 0.050712 | 164.11 | 598.8 | 746.6
0.99 | 0.052205 | 165.56 | 599.9 | 746.9
1 | 0.053441 | 166.89 | 601 | 747.1