## I-V Characteristic (mA-mm)
VDS (V) | VGS = -0.300 V | VGS = 0.100 V | VGS = 0.500 V | VGS = 0.900 V
0 | 2.4771e-05 | -0.47366 | -0.7027 | -5.781
0.01 | 0.0009174 | 7.653 | 14.558 | 10.853
0.02 | 0.0015762 | 14.979 | 29.992 | 27.383
0.03 | 0.0020688 | 21.878 | 45.254 | 43.95
0.04 | 0.0024509 | 28.366 | 60.78 | 60.86
0.05 | 0.0027555 | 34.132 | 75.57 | 76.9
0.06 | 0.0030006 | 39.385 | 90.38 | 92.96
0.07 | 0.0032027 | 44.174 | 105.88 | 110.02
0.08 | 0.0033906 | 48.386 | 120.51 | 125.89
0.09 | 0.0035401 | 52.061 | 134.71 | 141.5
0.1 | 0.0036975 | 55.409 | 149.22 | 157.71
0.11 | 0.0038411 | 58.12 | 163.97 | 173.83
0.12 | 0.003982 | 60.81 | 177.65 | 189.13
0.13 | 0.0041307 | 63.11 | 191.4 | 204.58
0.14 | 0.0042732 | 65.1 | 205.19 | 220.21
0.15 | 0.0044353 | 66.91 | 218.65 | 235.6
0.16 | 0.0045635 | 68.59 | 231.66 | 250.44
0.17 | 0.0047082 | 70.09 | 244.63 | 265.32
0.18 | 0.0048574 | 71.37 | 257.28 | 280.31
0.19 | 0.0049982 | 72.68 | 269.37 | 294.56
0.2 | 0.0051752 | 73.79 | 281.36 | 308.92
0.21 | 0.0053272 | 74.88 | 293.47 | 323.59
0.22 | 0.0055053 | 75.88 | 304.47 | 337.23
0.23 | 0.0056836 | 76.96 | 315.51 | 350.86
0.24 | 0.005725 | 78.04 | 326.47 | 364.71
0.25 | 0.005922 | 79.13 | 336.92 | 378.14
0.26 | 0.006144 | 80.34 | 346.7 | 391.12
0.27 | 0.006338 | 81.41 | 356.52 | 404.01
0.28 | 0.006538 | 82.67 | 366.03 | 416.88
0.29 | 0.006753 | 83.9 | 374.86 | 429.24
0.3 | 0.00694 | 85.05 | 383.5 | 441.34
0.31 | 0.007178 | 86.27 | 392.13 | 453.59
0.32 | 0.007397 | 87.36 | 400.16 | 465.42
0.33 | 0.007627 | 88.5 | 407.78 | 476.68
0.34 | 0.007853 | 89.61 | 415.04 | 487.79
0.35 | 0.008087 | 90.7 | 422.24 | 499.03
0.36 | 0.008329 | 91.72 | 429.08 | 509.88
0.37 | 0.00859 | 92.78 | 435.36 | 520.16
0.38 | 0.008836 | 93.76 | 441.33 | 530.06
0.39 | 0.009111 | 94.82 | 447.23 | 539.8
0.4 | 0.009385 | 95.85 | 452.88 | 549.79
0.41 | 0.009626 | 96.75 | 458 | 559.09
0.42 | 0.009956 | 97.83 | 462.95 | 567.92
0.43 | 0.010265 | 98.91 | 467.8 | 576.6
0.44 | 0.010625 | 99.99 | 472.35 | 585.4
0.45 | 0.010931 | 101.06 | 476.69 | 593.4
0.46 | 0.011293 | 101.94 | 480.8 | 601
0.47 | 0.011676 | 103.05 | 484.75 | 608.9
0.48 | 0.012056 | 104.08 | 488.64 | 616.6
0.49 | 0.012486 | 105.18 | 492.25 | 623.4
0.5 | 0.012954 | 106.14 | 495.78 | 630.2
0.51 | 0.013403 | 107.19 | 499.16 | 637.1
0.52 | 0.013866 | 108.3 | 502.55 | 643.5
0.53 | 0.014424 | 109.39 | 505.72 | 649.8
0.54 | 0.01492 | 110.5 | 508.72 | 655.5
0.55 | 0.015536 | 111.48 | 511.72 | 661.2
0.56 | 0.016091 | 112.64 | 514.73 | 666.7
0.57 | 0.016707 | 113.77 | 517.58 | 671.8
0.58 | 0.0173 | 114.8 | 520.3 | 676.7
0.59 | 0.017957 | 115.97 | 522.95 | 681.4
0.6 | 0.018633 | 117.01 | 525.68 | 685.9
0.61 | 0.019303 | 118.27 | 528.22 | 690.2
0.62 | 0.020088 | 119.36 | 530.66 | 694.1
0.63 | 0.020822 | 120.5 | 532.99 | 698
0.64 | 0.021574 | 121.69 | 535.44 | 701.6
0.65 | 0.022324 | 122.88 | 537.76 | 704.8
0.66 | 0.023175 | 124 | 539.98 | 708.1
0.67 | 0.023931 | 125.09 | 542.14 | 711
0.68 | 0.024825 | 126.31 | 544.11 | 713.9
0.69 | 0.025729 | 127.45 | 546.19 | 716.2
0.7 | 0.02654 | 128.58 | 548.09 | 718.8
0.71 | 0.027535 | 129.83 | 550.02 | 721.3
0.72 | 0.028514 | 131 | 551.89 | 723.5
0.73 | 0.029467 | 132.13 | 553.58 | 725.1
0.74 | 0.030458 | 133.16 | 555.3 | 727.1
0.75 | 0.031482 | 134.46 | 556.92 | 728.7
0.76 | 0.03251 | 135.67 | 558.61 | 730.3
0.77 | 0.03349 | 136.81 | 560.01 | 731.9
0.78 | 0.034581 | 138.08 | 561.56 | 733.1
0.79 | 0.035804 | 139.17 | 562.98 | 734.9
0.8 | 0.036852 | 140.44 | 564.38 | 735.6
0.81 | 0.037871 | 141.64 | 565.79 | 737.1
0.82 | 0.039219 | 142.84 | 566.98 | 737.9
0.83 | 0.040306 | 144.11 | 568.37 | 738.8
0.84 | 0.041709 | 145.3 | 569.58 | 740.1
0.85 | 0.042837 | 146.53 | 570.7 | 741.1
0.86 | 0.044056 | 147.85 | 572 | 741.8
0.87 | 0.045404 | 149.1 | 573.1 | 742.7
0.88 | 0.046639 | 150.32 | 574.3 | 743.4
0.89 | 0.047991 | 151.56 | 575.2 | 743.9
0.9 | 0.04945 | 152.94 | 576.4 | 744.7
0.91 | 0.050717 | 154.21 | 577.4 | 745.1
0.92 | 0.051809 | 155.6 | 578.6 | 745.9
0.93 | 0.053407 | 156.75 | 579.8 | 746.3
0.94 | 0.054951 | 158.11 | 580.8 | 747.1
0.95 | 0.056453 | 159.47 | 581.8 | 747.5
0.96 | 0.05806 | 160.8 | 583 | 747.6
0.97 | 0.05938 | 162.12 | 584 | 748.1
0.98 | 0.0612 | 163.33 | 584.8 | 748.9
0.99 | 0.06265 | 164.75 | 586.2 | 749.1
1 | 0.06403 | 166.13 | 587 | 749.5