## I-V Characteristic (mA-mm)
VDS (V) | VGS = -0.300 V | VGS = 0.100 V | VGS = 0.500 V | VGS = 0.900 V
0 | 3.0973e-05 | -0.44846 | -0.8795 | -6.459
0.01 | 0.0008296 | 7.028 | 13.322 | 9.221
0.02 | 0.0014202 | 14.119 | 27.269 | 24.195
0.03 | 0.001862 | 20.6 | 41.152 | 39.318
0.04 | 0.0021999 | 26.577 | 55.088 | 54.576
0.05 | 0.0024701 | 31.999 | 68.82 | 69.51
0.06 | 0.0026811 | 36.964 | 82.66 | 84.59
0.07 | 0.0028724 | 41.398 | 96.35 | 99.3
0.08 | 0.0030286 | 45.301 | 109.57 | 114.24
0.09 | 0.003177 | 48.787 | 122.99 | 128.86
0.1 | 0.0033039 | 51.898 | 136.23 | 143.34
0.11 | 0.0034381 | 54.577 | 149.21 | 157.87
0.12 | 0.0035728 | 56.965 | 162.32 | 172.44
0.13 | 0.0036901 | 58.87 | 175.01 | 186.88
0.14 | 0.0038174 | 60.77 | 187.38 | 200.88
0.15 | 0.003942 | 62.45 | 199.75 | 214.96
0.16 | 0.0040698 | 63.96 | 211.96 | 229.05
0.17 | 0.0042145 | 65.3 | 223.96 | 242.91
0.18 | 0.0043461 | 66.5 | 235.41 | 256.37
0.19 | 0.0044959 | 67.7 | 247.08 | 270.15
0.2 | 0.0046292 | 68.68 | 258.34 | 283.67
0.21 | 0.0047691 | 69.75 | 269.27 | 296.67
0.22 | 0.0049207 | 70.71 | 279.86 | 310.03
0.23 | 0.0050642 | 71.59 | 290.38 | 323.03
0.24 | 0.0052293 | 72.51 | 300.38 | 335.71
0.25 | 0.0053924 | 73.4 | 310.04 | 348.29
0.26 | 0.0055662 | 74.41 | 319.72 | 360.86
0.27 | 0.005671 | 75.42 | 328.9 | 373.28
0.28 | 0.005859 | 76.46 | 337.65 | 385.16
0.29 | 0.006047 | 77.55 | 346.17 | 397.19
0.3 | 0.006243 | 78.65 | 354.49 | 409.01
0.31 | 0.006428 | 79.71 | 362.52 | 420.71
0.32 | 0.006626 | 80.63 | 369.97 | 431.78
0.33 | 0.00684 | 81.72 | 377.47 | 443.19
0.34 | 0.007055 | 82.72 | 384.58 | 454.19
0.35 | 0.007253 | 83.6 | 391.3 | 464.82
0.36 | 0.007481 | 84.67 | 397.71 | 475.53
0.37 | 0.007707 | 85.55 | 403.8 | 485.74
0.38 | 0.007922 | 86.57 | 409.64 | 495.95
0.39 | 0.008189 | 87.49 | 415.21 | 505.71
0.4 | 0.008449 | 88.42 | 420.44 | 515.29
0.41 | 0.008675 | 89.35 | 425.43 | 524.88
0.42 | 0.008946 | 90.24 | 430.2 | 534.06
0.43 | 0.009245 | 91.24 | 434.65 | 542.92
0.44 | 0.009528 | 92.09 | 438.97 | 551.69
0.45 | 0.00983 | 93.04 | 442.95 | 560.23
0.46 | 0.010147 | 93.96 | 446.86 | 568.61
0.47 | 0.010517 | 94.93 | 450.55 | 576.4
0.48 | 0.01088 | 95.84 | 454.09 | 584.4
0.49 | 0.011228 | 96.81 | 457.45 | 591.8
0.5 | 0.01163 | 97.82 | 460.7 | 599.4
0.51 | 0.012058 | 98.66 | 463.86 | 606.3
0.52 | 0.012518 | 99.69 | 466.94 | 613.5
0.53 | 0.012905 | 100.62 | 469.82 | 619.9
0.54 | 0.013381 | 101.62 | 472.61 | 626.5
0.55 | 0.013878 | 102.6 | 475.39 | 632.9
0.56 | 0.014423 | 103.55 | 478.11 | 638.9
0.57 | 0.014987 | 104.55 | 480.68 | 645.1
0.58 | 0.015563 | 105.49 | 483.24 | 650.5
0.59 | 0.016158 | 106.55 | 485.62 | 655.7
0.6 | 0.016735 | 107.51 | 488.14 | 661
0.61 | 0.017409 | 108.61 | 490.52 | 666.1
0.62 | 0.018049 | 109.55 | 492.84 | 670.9
0.63 | 0.018735 | 110.66 | 495.2 | 675.4
0.64 | 0.019367 | 111.66 | 497.36 | 679.8
0.65 | 0.020076 | 112.62 | 499.53 | 684
0.66 | 0.020778 | 113.72 | 501.65 | 687.7
0.67 | 0.021529 | 114.76 | 503.69 | 691.6
0.68 | 0.022375 | 115.81 | 505.75 | 695.4
0.69 | 0.023138 | 116.93 | 507.69 | 698.7
0.7 | 0.023978 | 117.81 | 509.58 | 702.1
0.71 | 0.024653 | 118.91 | 511.46 | 705.3
0.72 | 0.025531 | 119.99 | 513.28 | 708
0.73 | 0.026462 | 121.06 | 514.94 | 710.8
0.74 | 0.027365 | 122.06 | 516.68 | 713.3
0.75 | 0.028272 | 123.1 | 518.36 | 716
0.76 | 0.029204 | 124.19 | 520 | 718.3
0.77 | 0.03015 | 125.26 | 521.59 | 720.4
0.78 | 0.03106 | 126.29 | 523 | 722.5
0.79 | 0.032134 | 127.33 | 524.51 | 724.5
0.8 | 0.033109 | 128.5 | 525.94 | 726.3
0.81 | 0.034173 | 129.56 | 527.38 | 728.1
0.82 | 0.035171 | 130.66 | 528.71 | 729.9
0.83 | 0.036249 | 131.84 | 529.99 | 731.3
0.84 | 0.037344 | 132.84 | 531.24 | 732.9
0.85 | 0.038429 | 134.08 | 532.54 | 734.1
0.86 | 0.039482 | 135.16 | 533.77 | 735.4
0.87 | 0.040826 | 136.33 | 534.89 | 736.7
0.88 | 0.042022 | 137.45 | 536.08 | 737.9
0.89 | 0.042924 | 138.55 | 537.33 | 738.9
0.9 | 0.044365 | 139.75 | 538.45 | 739.9
0.91 | 0.045547 | 140.88 | 539.68 | 740.9
0.92 | 0.046947 | 142.06 | 540.62 | 741.9
0.93 | 0.048087 | 143.14 | 541.78 | 742.7
0.94 | 0.049367 | 144.31 | 542.83 | 743.5
0.95 | 0.050662 | 145.54 | 543.9 | 744.3
0.96 | 0.052113 | 146.69 | 545.06 | 745.1
0.97 | 0.053492 | 147.98 | 546.02 | 745.7
0.98 | 0.05509 | 149.04 | 547.06 | 746.3
0.99 | 0.056423 | 150.29 | 548.17 | 747.1
1 | 0.05746 | 151.5 | 549.23 | 747.5