## I-V Characteristic (mA-mm)
VDS (V) | VGS = -0.300 V | VGS = 0.100 V | VGS = 0.500 V | VGS = 0.900 V
0 | 3.2576e-05 | -0.45391 | -0.8721 | -6.019
0.01 | 0.0008345 | 7.393 | 14.594 | 10.563
0.02 | 0.0014148 | 14.791 | 29.975 | 27.495
0.03 | 0.0018514 | 21.656 | 45.306 | 43.821
0.04 | 0.0021889 | 27.871 | 60.49 | 60.89
0.05 | 0.002453 | 33.546 | 75.68 | 76.81
0.06 | 0.0026689 | 38.744 | 90.76 | 93.21
0.07 | 0.0028562 | 43.386 | 105.37 | 109.86
0.08 | 0.0030091 | 47.429 | 120.24 | 125.55
0.09 | 0.0031555 | 51.087 | 135.03 | 141.74
0.1 | 0.0032868 | 54.309 | 149.3 | 157.93
0.11 | 0.0034086 | 57.05 | 163.43 | 173.59
0.12 | 0.0035444 | 59.6 | 177.56 | 189.07
0.13 | 0.0036664 | 61.75 | 191.68 | 204.98
0.14 | 0.0038014 | 63.75 | 204.78 | 220.39
0.15 | 0.0039261 | 65.46 | 218.16 | 235.44
0.16 | 0.0040524 | 67.02 | 231.57 | 250.42
0.17 | 0.0041864 | 68.42 | 244.02 | 265.69
0.18 | 0.0043197 | 69.68 | 256.66 | 280.38
0.19 | 0.0044576 | 70.88 | 269.18 | 294.75
0.2 | 0.0045914 | 71.98 | 281.14 | 309.36
0.21 | 0.0047248 | 73.06 | 292.54 | 323.63
0.22 | 0.0048772 | 74.09 | 303.95 | 337.17
0.23 | 0.0050341 | 75.16 | 315.27 | 351.29
0.24 | 0.0052012 | 76.08 | 325.74 | 365.03
0.25 | 0.0053498 | 77.23 | 335.96 | 378.27
0.26 | 0.0055067 | 78.24 | 346.15 | 391.22
0.27 | 0.0056812 | 79.38 | 355.88 | 404.51
0.28 | 0.005723 | 80.59 | 364.95 | 417.24
0.29 | 0.00592 | 81.62 | 374.02 | 429.44
0.3 | 0.006113 | 82.9 | 382.72 | 441.62
0.31 | 0.006315 | 83.96 | 390.86 | 453.99
0.32 | 0.006503 | 85.13 | 398.79 | 465.72
0.33 | 0.006729 | 86.23 | 406.62 | 477.09
0.34 | 0.006935 | 87.19 | 413.93 | 488.28
0.35 | 0.00717 | 88.29 | 420.72 | 499.42
0.36 | 0.007372 | 89.37 | 427.38 | 510.05
0.37 | 0.007607 | 90.48 | 433.87 | 520.5
0.38 | 0.007827 | 91.41 | 439.9 | 530.51
0.39 | 0.00809 | 92.4 | 445.53 | 540.55
0.4 | 0.008334 | 93.44 | 450.98 | 550.25
0.41 | 0.008601 | 94.44 | 456.25 | 559.32
0.42 | 0.008864 | 95.46 | 461.2 | 568.44
0.43 | 0.009115 | 96.35 | 465.79 | 577
0.44 | 0.009449 | 97.41 | 470.29 | 585.6
0.45 | 0.009744 | 98.47 | 474.65 | 593.8
0.46 | 0.010069 | 99.39 | 478.71 | 601.9
0.47 | 0.010391 | 100.5 | 482.64 | 609.8
0.48 | 0.010751 | 101.4 | 486.32 | 616.7
0.49 | 0.011113 | 102.52 | 489.9 | 623.9
0.5 | 0.011484 | 103.5 | 493.49 | 630.9
0.51 | 0.011901 | 104.61 | 496.76 | 637.7
0.52 | 0.012329 | 105.57 | 500.08 | 644.1
0.53 | 0.0128 | 106.63 | 503.18 | 650.1
0.54 | 0.013238 | 107.65 | 506.27 | 655.8
0.55 | 0.01379 | 108.81 | 509.18 | 661.9
0.56 | 0.014297 | 109.9 | 512.09 | 667.4
0.57 | 0.014889 | 110.88 | 514.84 | 672.3
0.58 | 0.015383 | 112 | 517.68 | 677.4
0.59 | 0.015993 | 113.16 | 520.31 | 682
0.6 | 0.016572 | 114.28 | 522.84 | 686.8
0.61 | 0.017131 | 115.49 | 525.41 | 690.7
0.62 | 0.017756 | 116.43 | 527.89 | 694.8
0.63 | 0.018519 | 117.59 | 530.3 | 698.4
0.64 | 0.01915 | 118.79 | 532.69 | 702.5
0.65 | 0.019768 | 119.92 | 534.85 | 705.7
0.66 | 0.020579 | 121.02 | 537.09 | 708.8
0.67 | 0.02136 | 122.1 | 539.17 | 711.6
0.68 | 0.022097 | 123.32 | 541.28 | 714.4
0.69 | 0.022917 | 124.43 | 543.27 | 717.2
0.7 | 0.023639 | 125.67 | 545.2 | 719.4
0.71 | 0.024496 | 126.69 | 547.08 | 721.6
0.72 | 0.025141 | 127.91 | 548.86 | 723.7
0.73 | 0.026154 | 129.03 | 550.67 | 725.8
0.74 | 0.026975 | 130.19 | 552.29 | 727.5
0.75 | 0.027938 | 131.44 | 553.91 | 729.2
0.76 | 0.028818 | 132.45 | 555.52 | 731.1
0.77 | 0.029751 | 133.73 | 557.05 | 732.4
0.78 | 0.030769 | 134.85 | 558.59 | 733.7
0.79 | 0.031636 | 136.01 | 559.91 | 735.1
0.8 | 0.032716 | 137.31 | 561.35 | 736.7
0.81 | 0.03369 | 138.35 | 562.72 | 737.7
0.82 | 0.034794 | 139.67 | 564 | 738.7
0.83 | 0.035717 | 140.88 | 565.34 | 739.7
0.84 | 0.036868 | 142.12 | 566.5 | 740.9
0.85 | 0.038049 | 143.27 | 567.8 | 741.5
0.86 | 0.039193 | 144.51 | 568.98 | 742.3
0.87 | 0.040323 | 145.71 | 570.3 | 743.1
0.88 | 0.041472 | 147.01 | 571.2 | 743.9
0.89 | 0.04264 | 148.29 | 572.3 | 744.4
0.9 | 0.043682 | 149.45 | 573.3 | 745.3
0.91 | 0.045002 | 150.77 | 574.4 | 745.9
0.92 | 0.046365 | 152.18 | 575.4 | 746.3
0.93 | 0.047571 | 153.4 | 576.6 | 746.9
0.94 | 0.048849 | 154.76 | 577.6 | 747.5
0.95 | 0.050203 | 155.97 | 578.6 | 747.6
0.96 | 0.051566 | 157.25 | 579.8 | 748.3
0.97 | 0.052996 | 158.59 | 580.8 | 748.9
0.98 | 0.054281 | 159.96 | 581.8 | 749.4
0.99 | 0.055691 | 161.14 | 583 | 749.7
1 | 0.05701 | 162.43 | 583.8 | 750.2