## I-V Characteristic (mA-mm)
VDS (V) | VGS = -0.300 V | VGS = 0.100 V | VGS = 0.500 V | VGS = 0.900 V
0 | 2.8519e-05 | -0.45875 | -0.6766 | -6.239
0.01 | 0.0008074 | 7.359 | 14.115 | 10.083
0.02 | 0.0013872 | 14.566 | 29.054 | 26.234
0.03 | 0.0018165 | 21.33 | 43.953 | 42.351
0.04 | 0.0021517 | 27.553 | 58.96 | 58.8
0.05 | 0.0024029 | 33.146 | 73.37 | 74.37
0.06 | 0.0026234 | 38.266 | 88.18 | 90.4
0.07 | 0.0027994 | 42.867 | 102.86 | 106.55
0.08 | 0.0029585 | 46.853 | 116.95 | 122.02
0.09 | 0.0030957 | 50.48 | 130.95 | 137.39
0.1 | 0.0032289 | 53.656 | 145.14 | 153.4
0.11 | 0.0033561 | 56.483 | 159.3 | 168.83
0.12 | 0.0034778 | 58.7 | 172.56 | 183.82
0.13 | 0.0035983 | 60.95 | 186.18 | 199.13
0.14 | 0.0037079 | 62.87 | 199.56 | 214.28
0.15 | 0.0038292 | 64.62 | 212.45 | 229.41
0.16 | 0.0039681 | 66.22 | 225.36 | 243.71
0.17 | 0.0040826 | 67.47 | 238.05 | 258.5
0.18 | 0.0042234 | 68.78 | 250.13 | 272.97
0.19 | 0.0043598 | 69.97 | 262.1 | 287.02
0.2 | 0.0044867 | 71.03 | 274.22 | 301.46
0.21 | 0.0046223 | 72.06 | 285.65 | 315.41
0.22 | 0.0047576 | 73.06 | 296.55 | 328.89
0.23 | 0.0049072 | 74.02 | 307.55 | 342.44
0.24 | 0.0050586 | 75.04 | 318.15 | 356.07
0.25 | 0.0052088 | 76 | 328.3 | 369.15
0.26 | 0.0053745 | 77.02 | 337.97 | 381.99
0.27 | 0.0055391 | 78.14 | 347.72 | 394.94
0.28 | 0.005651 | 79.28 | 356.88 | 407.66
0.29 | 0.005843 | 80.43 | 365.53 | 419.86
0.3 | 0.006 | 81.58 | 374.22 | 431.95
0.31 | 0.006207 | 82.54 | 382.57 | 444.11
0.32 | 0.006393 | 83.68 | 390.3 | 455.56
0.33 | 0.006591 | 84.74 | 397.88 | 466.87
0.34 | 0.006783 | 85.81 | 405.23 | 478.37
0.35 | 0.006977 | 86.89 | 412.23 | 489.33
0.36 | 0.007193 | 87.84 | 418.8 | 499.98
0.37 | 0.007413 | 88.86 | 424.99 | 510.27
0.38 | 0.00766 | 89.9 | 431 | 520.47
0.39 | 0.007887 | 90.86 | 436.74 | 530.6
0.4 | 0.008137 | 91.84 | 442.19 | 540.28
0.41 | 0.008365 | 92.72 | 447.23 | 549.48
0.42 | 0.008626 | 93.75 | 452.18 | 558.56
0.43 | 0.008891 | 94.76 | 456.89 | 567.74
0.44 | 0.009171 | 95.71 | 461.32 | 576.2
0.45 | 0.009469 | 96.61 | 465.52 | 584.4
0.46 | 0.009771 | 97.63 | 469.5 | 592.6
0.47 | 0.010067 | 98.64 | 473.42 | 600.4
0.48 | 0.010408 | 99.64 | 477.17 | 607.9
0.49 | 0.010797 | 100.63 | 480.68 | 615.2
0.5 | 0.011215 | 101.5 | 484.11 | 622.2
0.51 | 0.011586 | 102.59 | 487.45 | 629.3
0.52 | 0.01198 | 103.66 | 490.68 | 635.9
0.53 | 0.012442 | 104.63 | 493.63 | 642.2
0.54 | 0.01291 | 105.64 | 496.73 | 648.1
0.55 | 0.013339 | 106.71 | 499.66 | 654.3
0.56 | 0.013919 | 107.75 | 502.53 | 660.1
0.57 | 0.014437 | 108.77 | 505.28 | 665.3
0.58 | 0.014978 | 109.87 | 507.86 | 670.6
0.59 | 0.015495 | 110.88 | 510.58 | 675.6
0.6 | 0.016086 | 111.98 | 513.21 | 680.4
0.61 | 0.016725 | 113.09 | 515.68 | 684.5
0.62 | 0.017334 | 114.14 | 518.12 | 688.9
0.63 | 0.017942 | 115.33 | 520.46 | 693.2
0.64 | 0.018643 | 116.28 | 522.85 | 696.8
0.65 | 0.019304 | 117.49 | 525.07 | 700.4
0.66 | 0.01993 | 118.57 | 527.27 | 703.8
0.67 | 0.02068 | 119.65 | 529.34 | 706.9
0.68 | 0.021389 | 120.84 | 531.46 | 710.2
0.69 | 0.022247 | 121.84 | 533.49 | 713
0.7 | 0.022905 | 123.02 | 535.39 | 715.7
0.71 | 0.023769 | 124.06 | 537.31 | 718.4
0.72 | 0.02453 | 125.28 | 539.03 | 720.8
0.73 | 0.025437 | 126.27 | 540.83 | 722.8
0.74 | 0.026258 | 127.46 | 542.55 | 724.9
0.75 | 0.027152 | 128.61 | 544.19 | 726.7
0.76 | 0.028061 | 129.68 | 545.84 | 728.6
0.77 | 0.02889 | 130.88 | 547.26 | 730.3
0.78 | 0.029903 | 131.83 | 548.84 | 731.7
0.79 | 0.030883 | 133.06 | 550.27 | 733.5
0.8 | 0.031977 | 134.28 | 551.69 | 734.7
0.81 | 0.032779 | 135.45 | 553.05 | 736.2
0.82 | 0.033901 | 136.67 | 554.37 | 737.5
0.83 | 0.034907 | 137.68 | 555.69 | 738.3
0.84 | 0.035912 | 139.01 | 556.91 | 739.5
0.85 | 0.037111 | 140.2 | 558.11 | 740.5
0.86 | 0.038218 | 141.34 | 559.27 | 741.5
0.87 | 0.039318 | 142.54 | 560.49 | 742.5
0.88 | 0.040411 | 143.72 | 561.71 | 743.4
0.89 | 0.041596 | 144.95 | 562.79 | 744.1
0.9 | 0.042794 | 146.23 | 564 | 744.7
0.91 | 0.044057 | 147.45 | 564.93 | 745.2
0.92 | 0.045207 | 148.59 | 566.13 | 745.9
0.93 | 0.046532 | 149.86 | 567.26 | 746.9
0.94 | 0.047796 | 151.18 | 568.21 | 747.1
0.95 | 0.048959 | 152.43 | 569.32 | 747.6
0.96 | 0.050434 | 153.77 | 570.1 | 748.3
0.97 | 0.051795 | 154.82 | 571.3 | 749.1
0.98 | 0.05326 | 156.21 | 572.3 | 749.5
0.99 | 0.054434 | 157.45 | 573.5 | 749.5
1 | 0.055855 | 158.67 | 574.5 | 750.4