## I-V Characteristic (mA-mm)
VDS (V) | VGS = -0.300 V | VGS = 0.100 V | VGS = 0.500 V | VGS = 0.900 V
0 | 2.9283e-05 | -0.48055 | -0.9017 | -6.064
0.01 | 0.0008034 | 7.649 | 14.969 | 11.201
0.02 | 0.0013671 | 15.073 | 30.769 | 28.28
0.03 | 0.0017894 | 22.024 | 46.589 | 45.151
0.04 | 0.0021118 | 28.474 | 62.4 | 62.49
0.05 | 0.0023635 | 34.317 | 77.69 | 79.16
0.06 | 0.0025758 | 39.527 | 93.16 | 96.33
0.07 | 0.0027485 | 44.282 | 108.69 | 113.04
0.08 | 0.0029061 | 48.484 | 123.66 | 129.33
0.09 | 0.0030406 | 52.178 | 138.44 | 145.81
0.1 | 0.0031715 | 55.484 | 153.44 | 162.2
0.11 | 0.0032932 | 58.25 | 168.18 | 178.78
0.12 | 0.0034026 | 60.77 | 182.38 | 194.52
0.13 | 0.0035333 | 63.11 | 196.49 | 210.54
0.14 | 0.0036437 | 65.06 | 210.5 | 226.32
0.15 | 0.0037654 | 66.9 | 224.38 | 241.99
0.16 | 0.0038855 | 68.47 | 237.48 | 257.42
0.17 | 0.0040169 | 69.89 | 250.72 | 272.79
0.18 | 0.0041518 | 71.24 | 263.57 | 287.74
0.19 | 0.00428 | 72.43 | 275.99 | 302.62
0.2 | 0.0044095 | 73.56 | 288.3 | 317.58
0.21 | 0.0045391 | 74.57 | 300.24 | 332.04
0.22 | 0.0046727 | 75.62 | 311.73 | 346.07
0.23 | 0.0048299 | 76.74 | 322.91 | 360.22
0.24 | 0.0049831 | 77.72 | 334 | 374.08
0.25 | 0.0051407 | 78.85 | 344.47 | 387.92
0.26 | 0.0052781 | 79.91 | 354.51 | 400.96
0.27 | 0.0054419 | 81.13 | 364.39 | 414.23
0.28 | 0.0056036 | 82.38 | 373.92 | 427.24
0.29 | 0.005617 | 83.51 | 383 | 439.64
0.3 | 0.005831 | 84.74 | 391.66 | 452.12
0.31 | 0.006025 | 85.77 | 400.25 | 464.43
0.32 | 0.006219 | 86.97 | 408.26 | 476.17
0.33 | 0.006414 | 88.03 | 415.94 | 487.72
0.34 | 0.006615 | 89.13 | 423.38 | 499.13
0.35 | 0.006806 | 90.12 | 430.54 | 510.22
0.36 | 0.00705 | 91.28 | 437.31 | 521.03
0.37 | 0.007251 | 92.26 | 443.63 | 531.36
0.38 | 0.007474 | 93.36 | 449.74 | 541.39
0.39 | 0.007709 | 94.44 | 455.67 | 551.61
0.4 | 0.007929 | 95.35 | 461.26 | 561.14
0.41 | 0.008213 | 96.41 | 466.47 | 570.3
0.42 | 0.008443 | 97.47 | 471.45 | 578.9
0.43 | 0.008724 | 98.43 | 476.33 | 588
0.44 | 0.008989 | 99.55 | 480.96 | 596.5
0.45 | 0.009277 | 100.42 | 485.3 | 604.2
0.46 | 0.009602 | 101.5 | 489.43 | 612.3
0.47 | 0.009903 | 102.52 | 493.46 | 619.8
0.48 | 0.010217 | 103.68 | 497.31 | 627
0.49 | 0.010602 | 104.6 | 501.1 | 634.1
0.5 | 0.010959 | 105.69 | 504.57 | 640.9
0.51 | 0.011337 | 106.77 | 508.05 | 647.3
0.52 | 0.01174 | 107.86 | 511.44 | 653.7
0.53 | 0.01221 | 108.88 | 514.65 | 659.6
0.54 | 0.012684 | 109.93 | 517.75 | 665.3
0.55 | 0.013074 | 111.04 | 520.83 | 670.9
0.56 | 0.013599 | 112.16 | 523.83 | 676
0.57 | 0.014123 | 113.3 | 526.68 | 681.1
0.58 | 0.014617 | 114.49 | 529.48 | 685.6
0.59 | 0.01519 | 115.47 | 532.21 | 689.9
0.6 | 0.015806 | 116.63 | 534.85 | 694.6
0.61 | 0.016362 | 117.81 | 537.48 | 698.4
0.62 | 0.016934 | 118.96 | 539.88 | 702.1
0.63 | 0.017593 | 120.08 | 542.36 | 705.7
0.64 | 0.018184 | 121.24 | 544.74 | 708.9
0.65 | 0.018878 | 122.39 | 547.05 | 712.1
0.66 | 0.019574 | 123.55 | 549.29 | 714.8
0.67 | 0.020228 | 124.72 | 551.33 | 717.6
0.68 | 0.020999 | 125.73 | 553.49 | 720.1
0.69 | 0.021664 | 127.09 | 555.4 | 722.1
0.7 | 0.022449 | 128.17 | 557.38 | 724.7
0.71 | 0.023206 | 129.39 | 559.2 | 726.7
0.72 | 0.023996 | 130.64 | 560.99 | 728.4
0.73 | 0.0248 | 131.61 | 562.8 | 730.3
0.74 | 0.025634 | 132.88 | 564.43 | 731.7
0.75 | 0.026541 | 134.09 | 566.09 | 733.1
0.76 | 0.027322 | 135.27 | 567.56 | 734.7
0.77 | 0.028229 | 136.43 | 569.11 | 735.9
0.78 | 0.029173 | 137.59 | 570.3 | 737.1
0.79 | 0.030086 | 138.87 | 571.7 | 738.3
0.8 | 0.030908 | 140.08 | 573.1 | 739.3
0.81 | 0.032071 | 141.34 | 574.4 | 740.3
0.82 | 0.033024 | 142.42 | 575.8 | 741.3
0.83 | 0.034181 | 143.75 | 577 | 741.9
0.84 | 0.035061 | 144.96 | 578.2 | 742.7
0.85 | 0.036122 | 146.25 | 579.4 | 743.4
0.86 | 0.037177 | 147.57 | 580.6 | 744.3
0.87 | 0.038247 | 148.67 | 581.8 | 744.7
0.88 | 0.039361 | 150.09 | 583 | 745.3
0.89 | 0.040516 | 151.38 | 584 | 745.9
0.9 | 0.041812 | 152.66 | 585 | 746.3
0.91 | 0.042802 | 154.05 | 586.2 | 746.9
0.92 | 0.044123 | 155.2 | 587 | 747.3
0.93 | 0.045358 | 156.59 | 588.2 | 747.6
0.94 | 0.046617 | 157.93 | 589.4 | 748.2
0.95 | 0.047758 | 159.22 | 590.4 | 748.5
0.96 | 0.048978 | 160.45 | 591.4 | 749.1
0.97 | 0.050433 | 161.79 | 592.4 | 749.5
0.98 | 0.051708 | 163.17 | 593.4 | 749.5
0.99 | 0.053055 | 164.43 | 594.3 | 749.9
1 | 0.054616 | 165.77 | 595.4 | 750.3