## I-V Characteristic (mA-mm)
VDS (V) | VGS = -0.300 V | VGS = 0.100 V | VGS = 0.500 V | VGS = 0.900 V
0 | 3.3257e-05 | -0.44414 | -0.8265 | -6.244
0.01 | 0.0008092 | 7.15 | 13.307 | 9.221
0.02 | 0.0013804 | 14.073 | 27.32 | 24.307
0.03 | 0.0018055 | 20.538 | 41.232 | 39.414
0.04 | 0.002132 | 26.527 | 55.096 | 54.613
0.05 | 0.0023951 | 31.935 | 68.9 | 69.71
0.06 | 0.0026015 | 36.857 | 82.58 | 84.54
0.07 | 0.0027787 | 41.266 | 96.36 | 99.38
0.08 | 0.0029346 | 45.162 | 109.75 | 114.48
0.09 | 0.0030705 | 48.613 | 123.14 | 128.99
0.1 | 0.0032085 | 51.658 | 136.21 | 143.46
0.11 | 0.0033286 | 54.359 | 149.26 | 158.25
0.12 | 0.00345 | 56.758 | 162.5 | 172.64
0.13 | 0.0035734 | 58.57 | 174.99 | 186.97
0.14 | 0.0036993 | 60.49 | 187.48 | 201
0.15 | 0.0038315 | 62.12 | 199.95 | 215.28
0.16 | 0.0039457 | 63.57 | 212.04 | 229.23
0.17 | 0.004067 | 64.98 | 224 | 243.08
0.18 | 0.0042045 | 66.13 | 235.64 | 256.77
0.19 | 0.0043196 | 67.27 | 247.24 | 270.6
0.2 | 0.0044787 | 68.34 | 258.36 | 283.88
0.21 | 0.0046115 | 69.31 | 269.36 | 297.15
0.22 | 0.0047584 | 70.17 | 280.03 | 310.52
0.23 | 0.0049108 | 71.15 | 290.5 | 323.42
0.24 | 0.0050657 | 71.98 | 300.5 | 336.12
0.25 | 0.0052151 | 72.99 | 310.28 | 348.83
0.26 | 0.0053655 | 73.95 | 319.91 | 361.31
0.27 | 0.0055291 | 74.88 | 329.02 | 373.84
0.28 | 0.005651 | 75.97 | 337.85 | 385.73
0.29 | 0.005825 | 77.02 | 346.45 | 397.82
0.3 | 0.006009 | 78.1 | 354.57 | 409.54
0.31 | 0.006217 | 79.2 | 362.63 | 421.12
0.32 | 0.006411 | 80.15 | 370.24 | 432.58
0.33 | 0.006608 | 81.21 | 377.66 | 443.91
0.34 | 0.006787 | 82.18 | 384.63 | 454.77
0.35 | 0.007006 | 83.11 | 391.35 | 465.45
0.36 | 0.00721 | 84.08 | 397.8 | 476.27
0.37 | 0.007447 | 85.05 | 403.93 | 486.56
0.38 | 0.007652 | 85.99 | 409.71 | 496.6
0.39 | 0.0079 | 86.97 | 415.17 | 506.37
0.4 | 0.00813 | 87.89 | 420.44 | 516.12
0.41 | 0.008372 | 88.69 | 425.43 | 525.73
0.42 | 0.008635 | 89.67 | 430.15 | 534.79
0.43 | 0.008911 | 90.7 | 434.61 | 543.7
0.44 | 0.0092 | 91.57 | 438.89 | 552.52
0.45 | 0.009463 | 92.63 | 442.91 | 561.01
0.46 | 0.009802 | 93.29 | 446.82 | 569.35
0.47 | 0.010131 | 94.39 | 450.51 | 577
0.48 | 0.010495 | 95.35 | 454.08 | 585
0.49 | 0.010827 | 96.2 | 457.45 | 592.8
0.5 | 0.011184 | 97.13 | 460.7 | 599.9
0.51 | 0.011646 | 98.11 | 463.82 | 607.1
0.52 | 0.012 | 98.99 | 466.89 | 614.2
0.53 | 0.012479 | 100.05 | 469.77 | 620.7
0.54 | 0.012943 | 100.93 | 472.6 | 627
0.55 | 0.013446 | 101.86 | 475.41 | 633.7
0.56 | 0.013871 | 102.96 | 478.11 | 639.7
0.57 | 0.014416 | 103.91 | 480.7 | 645.4
0.58 | 0.014926 | 104.94 | 483.36 | 651.2
0.59 | 0.015515 | 106.01 | 485.72 | 656.5
0.6 | 0.016096 | 106.89 | 488.22 | 661.9
0.61 | 0.016747 | 107.93 | 490.61 | 667
0.62 | 0.017392 | 108.96 | 492.97 | 671.7
0.63 | 0.017949 | 109.98 | 495.31 | 676
0.64 | 0.018658 | 111.04 | 497.48 | 680.5
0.65 | 0.019306 | 112.03 | 499.66 | 684.5
0.66 | 0.020063 | 113.08 | 501.84 | 688.6
0.67 | 0.020664 | 114.24 | 503.9 | 692.3
0.68 | 0.021399 | 115.16 | 505.91 | 696
0.69 | 0.022168 | 116.18 | 507.86 | 699.3
0.7 | 0.022982 | 117.23 | 509.75 | 702.9
0.71 | 0.023742 | 118.27 | 511.65 | 705.7
0.72 | 0.02455 | 119.4 | 513.46 | 708.5
0.73 | 0.025483 | 120.41 | 515.19 | 711.2
0.74 | 0.026272 | 121.34 | 516.9 | 714.1
0.75 | 0.027138 | 122.5 | 518.6 | 716.4
0.76 | 0.028092 | 123.55 | 520.23 | 718.8
0.77 | 0.029039 | 124.66 | 521.8 | 721
0.78 | 0.029857 | 125.71 | 523.25 | 722.9
0.79 | 0.0308 | 126.75 | 524.8 | 724.7
0.8 | 0.031784 | 127.84 | 526.19 | 726.7
0.81 | 0.032744 | 128.97 | 527.54 | 728.4
0.82 | 0.033852 | 130.13 | 528.86 | 730.1
0.83 | 0.034901 | 131.12 | 530.28 | 731.7
0.84 | 0.035872 | 132.3 | 531.54 | 733.3
0.85 | 0.036905 | 133.38 | 532.8 | 734.7
0.86 | 0.038157 | 134.52 | 534 | 735.6
0.87 | 0.039232 | 135.71 | 535.12 | 737.3
0.88 | 0.040522 | 136.73 | 536.39 | 738.1
0.89 | 0.04151 | 137.95 | 537.56 | 739.1
0.9 | 0.042791 | 139.11 | 538.76 | 740.5
0.91 | 0.044048 | 140.28 | 539.89 | 741.3
0.92 | 0.045035 | 141.54 | 540.85 | 741.9
0.93 | 0.046514 | 142.62 | 542.04 | 743.1
0.94 | 0.047803 | 143.82 | 543.11 | 743.9
0.95 | 0.049022 | 145.03 | 544.21 | 744.5
0.96 | 0.05022 | 146.21 | 545.3 | 745.5
0.97 | 0.051568 | 147.43 | 546.29 | 746.1
0.98 | 0.053018 | 148.54 | 547.38 | 746.9
0.99 | 0.054556 | 149.85 | 548.47 | 747.1
1 | 0.055711 | 151.06 | 549.49 | 747.6