## I-V Characteristic (mA-mm)
VDS (V) | VGS = -0.300 V | VGS = 0.100 V | VGS = 0.500 V | VGS = 0.900 V
0 | 2.7411e-05 | -0.44311 | -0.6194 | -6.583
0.01 | 0.0008471 | 7.067 | 12.857 | 8.698
0.02 | 0.0014503 | 13.934 | 26.479 | 23.518
0.03 | 0.0018983 | 20.422 | 40.1 | 38.364
0.04 | 0.0022474 | 26.37 | 53.771 | 53.273
0.05 | 0.002525 | 31.685 | 67.27 | 67.91
0.06 | 0.0027365 | 36.637 | 80.39 | 82.67
0.07 | 0.0029293 | 41.049 | 93.69 | 97.55
0.08 | 0.0030848 | 44.923 | 106.89 | 112
0.09 | 0.0032367 | 48.368 | 119.87 | 126.18
0.1 | 0.0033732 | 51.455 | 132.56 | 140.74
0.11 | 0.0035037 | 54.148 | 145.61 | 155.12
0.12 | 0.0036392 | 56.509 | 158.29 | 169.24
0.13 | 0.0037617 | 58.34 | 170.4 | 183.35
0.14 | 0.0038938 | 60.29 | 182.6 | 197.4
0.15 | 0.0040216 | 61.87 | 194.89 | 211.2
0.16 | 0.0041492 | 63.36 | 207.01 | 224.66
0.17 | 0.004287 | 64.78 | 218.37 | 238.75
0.18 | 0.0044264 | 65.86 | 229.77 | 252.05
0.19 | 0.0045694 | 67.06 | 241.31 | 265.27
0.2 | 0.0046956 | 68.07 | 252.09 | 278.64
0.21 | 0.0048506 | 69.07 | 262.79 | 291.76
0.22 | 0.0050029 | 69.89 | 273.33 | 304.58
0.23 | 0.0051456 | 70.81 | 283.66 | 317.3
0.24 | 0.0053217 | 71.8 | 293.33 | 330.2
0.25 | 0.0054786 | 72.61 | 303.12 | 342.48
0.26 | 0.0056487 | 73.55 | 312.6 | 354.79
0.27 | 0.005675 | 74.52 | 321.52 | 367.23
0.28 | 0.005884 | 75.55 | 330.18 | 379.26
0.29 | 0.00607 | 76.53 | 338.79 | 390.82
0.3 | 0.006274 | 77.56 | 347.03 | 402.45
0.31 | 0.006453 | 78.66 | 354.74 | 414.4
0.32 | 0.006663 | 79.58 | 362.32 | 425.31
0.33 | 0.00687 | 80.55 | 369.82 | 436.37
0.34 | 0.007063 | 81.6 | 376.73 | 447.35
0.35 | 0.007279 | 82.6 | 383.36 | 458.09
0.36 | 0.007495 | 83.54 | 389.73 | 468.78
0.37 | 0.007746 | 84.31 | 395.94 | 478.81
0.38 | 0.007966 | 85.29 | 401.73 | 488.78
0.39 | 0.008231 | 86.19 | 407.15 | 498.86
0.4 | 0.00847 | 87.23 | 412.36 | 508.61
0.41 | 0.008746 | 87.91 | 417.3 | 517.92
0.42 | 0.009005 | 88.89 | 422.05 | 527.02
0.43 | 0.00929 | 89.86 | 426.47 | 536.11
0.44 | 0.009602 | 90.72 | 430.78 | 545.05
0.45 | 0.009889 | 91.66 | 434.79 | 553.54
0.46 | 0.010219 | 92.41 | 438.7 | 561.75
0.47 | 0.01056 | 93.57 | 442.32 | 569.97
0.48 | 0.010946 | 94.36 | 445.87 | 578
0.49 | 0.011296 | 95.27 | 449.22 | 585.6
0.5 | 0.011734 | 96.11 | 452.5 | 593.3
0.51 | 0.012111 | 97.18 | 455.64 | 600.7
0.52 | 0.012593 | 98.05 | 458.67 | 607.5
0.53 | 0.013044 | 99 | 461.62 | 614.3
0.54 | 0.013547 | 99.94 | 464.42 | 621.1
0.55 | 0.014027 | 100.82 | 467.2 | 627.7
0.56 | 0.014531 | 101.82 | 469.89 | 634.1
0.57 | 0.015097 | 102.71 | 472.42 | 639.9
0.58 | 0.015691 | 103.7 | 474.93 | 645.7
0.59 | 0.01631 | 104.79 | 477.37 | 651.6
0.6 | 0.016868 | 105.67 | 479.86 | 656.9
0.61 | 0.017545 | 106.67 | 482.2 | 661.9
0.62 | 0.018166 | 107.67 | 484.54 | 667
0.63 | 0.018733 | 108.69 | 486.82 | 671.7
0.64 | 0.019517 | 109.73 | 489.11 | 676.6
0.65 | 0.020184 | 110.66 | 491.3 | 680.8
0.66 | 0.020954 | 111.66 | 493.4 | 685
0.67 | 0.021607 | 112.7 | 495.52 | 688.8
0.68 | 0.022475 | 113.73 | 497.5 | 692.8
0.69 | 0.023247 | 114.76 | 499.55 | 696.4
0.7 | 0.02408 | 115.79 | 501.52 | 699.8
0.71 | 0.024833 | 116.73 | 503.38 | 703
0.72 | 0.025729 | 117.76 | 505.15 | 706.1
0.73 | 0.0266 | 118.83 | 506.93 | 709.3
0.74 | 0.027452 | 119.87 | 508.66 | 712.1
0.75 | 0.028332 | 120.88 | 510.41 | 714.4
0.76 | 0.029394 | 121.88 | 511.95 | 717
0.77 | 0.030269 | 122.92 | 513.45 | 719.3
0.78 | 0.031173 | 124.05 | 515.05 | 721.7
0.79 | 0.032289 | 125.04 | 516.6 | 723.6
0.8 | 0.033214 | 126.13 | 518.12 | 725.8
0.81 | 0.034276 | 127.14 | 519.53 | 727.5
0.82 | 0.035328 | 128.16 | 520.87 | 729.2
0.83 | 0.036349 | 129.2 | 522.31 | 731.1
0.84 | 0.037557 | 130.39 | 523.72 | 732.7
0.85 | 0.038543 | 131.47 | 524.99 | 734.3
0.86 | 0.039853 | 132.56 | 526.22 | 735.4
0.87 | 0.040954 | 133.67 | 527.42 | 736.8
0.88 | 0.042165 | 134.61 | 528.62 | 738.1
0.89 | 0.043376 | 135.84 | 529.93 | 739.5
0.9 | 0.044595 | 137.05 | 531.09 | 740.5
0.91 | 0.04594 | 138.23 | 532.12 | 741.2
0.92 | 0.04703 | 139.4 | 533.3 | 742.7
0.93 | 0.048359 | 140.35 | 534.41 | 743.4
0.94 | 0.049862 | 141.6 | 535.62 | 744.2
0.95 | 0.051059 | 142.76 | 536.71 | 745.1
0.96 | 0.052188 | 143.94 | 537.66 | 745.9
0.97 | 0.053729 | 145.11 | 538.81 | 746.9
0.98 | 0.055096 | 146.23 | 539.91 | 747.5
0.99 | 0.056675 | 147.37 | 540.95 | 747.9
1 | 0.058 | 148.51 | 542.09 | 748.7