## I-V Characteristic (mA-mm)
VDS (V) | VGS = -0.300 V | VGS = 0.100 V | VGS = 0.500 V | VGS = 0.900 V
0 | 2.7115e-05 | -0.44259 | -0.9613 | -6.227
0.01 | 0.0008574 | 7.142 | 13.596 | 9.294
0.02 | 0.001472 | 14.39 | 27.783 | 25.145
0.03 | 0.0019316 | 20.913 | 41.974 | 40.441
0.04 | 0.0022852 | 27.032 | 56.249 | 56.018
0.05 | 0.0025643 | 32.588 | 70.25 | 71.4
0.06 | 0.0027842 | 37.57 | 84.21 | 86.57
0.07 | 0.0029862 | 42.11 | 98.08 | 102.12
0.08 | 0.0031536 | 46.136 | 111.82 | 116.91
0.09 | 0.0033042 | 49.68 | 125.55 | 132.1
0.1 | 0.0034371 | 52.836 | 138.81 | 146.93
0.11 | 0.0035714 | 55.636 | 152.2 | 161.99
0.12 | 0.0037109 | 57.89 | 165.7 | 176.57
0.13 | 0.0038268 | 60.07 | 178.37 | 191.24
0.14 | 0.0039756 | 62.07 | 191 | 205.91
0.15 | 0.0041106 | 63.76 | 203.75 | 220.28
0.16 | 0.0042422 | 65.26 | 215.96 | 234.32
0.17 | 0.0043882 | 66.63 | 228.31 | 248.61
0.18 | 0.0045316 | 67.9 | 240.03 | 262.69
0.19 | 0.0046734 | 69.1 | 251.84 | 276.43
0.2 | 0.0048156 | 70.21 | 263.19 | 290.1
0.21 | 0.0049631 | 71.21 | 274.17 | 303.73
0.22 | 0.0051137 | 72.29 | 285.14 | 316.83
0.23 | 0.0052635 | 73.13 | 295.78 | 330.3
0.24 | 0.0054455 | 74.14 | 305.93 | 343.34
0.25 | 0.0056086 | 75.07 | 315.87 | 356.08
0.26 | 0.005651 | 76.1 | 325.64 | 368.68
0.27 | 0.005837 | 77.14 | 334.9 | 381.22
0.28 | 0.006051 | 78.21 | 343.87 | 393.72
0.29 | 0.006234 | 79.38 | 352.57 | 405.65
0.3 | 0.00646 | 80.41 | 360.97 | 417.37
0.31 | 0.006656 | 81.53 | 369.16 | 429.38
0.32 | 0.00686 | 82.51 | 376.82 | 440.88
0.33 | 0.007054 | 83.62 | 384.41 | 452.18
0.34 | 0.007282 | 84.68 | 391.66 | 463.15
0.35 | 0.007504 | 85.65 | 398.37 | 474.05
0.36 | 0.007743 | 86.71 | 404.97 | 484.73
0.37 | 0.007984 | 87.53 | 411.24 | 495.21
0.38 | 0.00819 | 88.67 | 417.19 | 505.19
0.39 | 0.008469 | 89.54 | 422.79 | 515.11
0.4 | 0.008718 | 90.54 | 428.16 | 524.99
0.41 | 0.009029 | 91.52 | 433.29 | 534.3
0.42 | 0.009267 | 92.42 | 438.15 | 543.52
0.43 | 0.009571 | 93.48 | 442.71 | 552.53
0.44 | 0.009884 | 94.41 | 447.11 | 561.39
0.45 | 0.010174 | 95.33 | 451.22 | 569.8
0.46 | 0.010504 | 96.29 | 455.33 | 578
0.47 | 0.010899 | 97.19 | 459.06 | 586.2
0.48 | 0.011249 | 98.2 | 462.76 | 594
0.49 | 0.011603 | 99.2 | 466.27 | 601
0.5 | 0.012071 | 100.15 | 469.56 | 608.6
0.51 | 0.012493 | 101.06 | 472.82 | 615.6
0.52 | 0.013 | 102.08 | 475.96 | 622.7
0.53 | 0.013423 | 103.11 | 479 | 629.3
0.54 | 0.013907 | 104.13 | 481.91 | 635.7
0.55 | 0.014448 | 105.19 | 484.76 | 642.1
0.56 | 0.014958 | 106.05 | 487.54 | 647.9
0.57 | 0.015591 | 107.17 | 490.25 | 653.4
0.58 | 0.016137 | 108.18 | 492.91 | 659
0.59 | 0.016785 | 109.2 | 495.44 | 664.5
0.6 | 0.017363 | 110.25 | 498.07 | 669.5
0.61 | 0.018044 | 111.3 | 500.48 | 674.4
0.62 | 0.018662 | 112.4 | 502.86 | 678.8
0.63 | 0.01938 | 113.44 | 505.34 | 683.4
0.64 | 0.020074 | 114.52 | 507.48 | 687.8
0.65 | 0.020898 | 115.47 | 509.82 | 691.8
0.66 | 0.021648 | 116.67 | 512.05 | 695.8
0.67 | 0.022321 | 117.71 | 514.22 | 699.3
0.68 | 0.023139 | 118.82 | 516.32 | 702.6
0.69 | 0.024076 | 119.93 | 518.26 | 705.8
0.7 | 0.024877 | 120.82 | 520.3 | 708.8
0.71 | 0.025698 | 122.02 | 522.17 | 711.9
0.72 | 0.026557 | 123.14 | 523.99 | 714.5
0.73 | 0.027525 | 124.17 | 525.79 | 717.2
0.74 | 0.028383 | 125.28 | 527.6 | 719.6
0.75 | 0.02932 | 126.31 | 529.3 | 721.8
0.76 | 0.030408 | 127.43 | 530.89 | 724
0.77 | 0.031365 | 128.55 | 532.53 | 725.9
0.78 | 0.032316 | 129.7 | 533.9 | 727.9
0.79 | 0.033393 | 130.68 | 535.52 | 729.5
0.8 | 0.03439 | 131.94 | 537 | 731.5
0.81 | 0.035752 | 133.04 | 538.3 | 733
0.82 | 0.036709 | 134.17 | 539.8 | 734.5
0.83 | 0.037813 | 135.4 | 541.04 | 735.6
0.84 | 0.038962 | 136.27 | 542.43 | 737.3
0.85 | 0.040089 | 137.63 | 543.73 | 738.3
0.86 | 0.041294 | 138.76 | 544.98 | 739.7
0.87 | 0.042585 | 139.95 | 546.11 | 740.9
0.88 | 0.043865 | 141.22 | 547.29 | 741.8
0.89 | 0.044929 | 142.22 | 548.5 | 742.5
0.9 | 0.04639 | 143.51 | 549.68 | 743.7
0.91 | 0.04763 | 144.68 | 550.8 | 744.3
0.92 | 0.048962 | 145.91 | 551.82 | 745.1
0.93 | 0.050347 | 147.09 | 553.01 | 745.9
0.94 | 0.051832 | 148.34 | 554.12 | 746.7
0.95 | 0.053149 | 149.57 | 555.24 | 747.3
0.96 | 0.054359 | 150.79 | 556.36 | 748.1
0.97 | 0.056008 | 152.02 | 557.38 | 748.6
0.98 | 0.05726 | 153.14 | 558.58 | 749.1
0.99 | 0.05897 | 154.36 | 559.62 | 750
1 | 0.06061 | 155.64 | 560.66 | 750.4