## I-V Characteristic (mA-mm)
VDS (V) | VGS = -0.300 V | VGS = 0.100 V | VGS = 0.500 V | VGS = 0.900 V
0 | 3.2074e-05 | -0.35948 | -0.7762 | -6.441
0.01 | 0.0008331 | 7.028 | 12.965 | 8.464
0.02 | 0.0014203 | 13.871 | 26.413 | 23.409
0.03 | 0.001867 | 20.256 | 40.157 | 38.173
0.04 | 0.0022076 | 26.322 | 53.685 | 53.028
0.05 | 0.0024785 | 31.593 | 67.1 | 67.58
0.06 | 0.0026957 | 36.425 | 80.45 | 82.24
0.07 | 0.0028715 | 40.858 | 93.72 | 96.87
0.08 | 0.0030443 | 44.727 | 106.59 | 111.32
0.09 | 0.0031876 | 48.144 | 119.67 | 125.47
0.1 | 0.0033325 | 51.171 | 132.76 | 139.91
0.11 | 0.0034566 | 53.873 | 145.42 | 154.4
0.12 | 0.0035811 | 56.243 | 157.81 | 168.34
0.13 | 0.0037072 | 58.08 | 170.43 | 182.11
0.14 | 0.0038249 | 59.99 | 182.78 | 196.23
0.15 | 0.0039621 | 61.66 | 194.68 | 210.41
0.16 | 0.0040828 | 63.16 | 206.55 | 223.62
0.17 | 0.0042079 | 64.47 | 218.37 | 237.08
0.18 | 0.0043435 | 65.66 | 229.49 | 250.81
0.19 | 0.0044971 | 66.84 | 240.96 | 263.98
0.2 | 0.0046471 | 67.78 | 252.07 | 277.26
0.21 | 0.0047717 | 68.79 | 262.75 | 290.32
0.22 | 0.0049328 | 69.7 | 273.05 | 303.27
0.23 | 0.0050807 | 70.57 | 283.33 | 315.89
0.24 | 0.0052257 | 71.49 | 293.44 | 328.4
0.25 | 0.0053969 | 72.38 | 302.87 | 341.17
0.26 | 0.005559 | 73.37 | 312.15 | 353.2
0.27 | 0.005672 | 74.29 | 321.42 | 365.31
0.28 | 0.00587 | 75.32 | 330.06 | 377.48
0.29 | 0.006037 | 76.42 | 338.41 | 389.43
0.3 | 0.00624 | 77.32 | 346.63 | 400.73
0.31 | 0.006427 | 78.4 | 354.57 | 412.42
0.32 | 0.006611 | 79.41 | 361.99 | 423.68
0.33 | 0.006833 | 80.5 | 369.29 | 434.71
0.34 | 0.007034 | 81.3 | 376.3 | 445.64
0.35 | 0.007262 | 82.34 | 382.96 | 456.21
0.36 | 0.007446 | 83.3 | 389.29 | 466.94
0.37 | 0.00768 | 84.3 | 395.3 | 477.26
0.38 | 0.007907 | 85.21 | 401.08 | 487.11
0.39 | 0.008156 | 85.97 | 406.52 | 497.04
0.4 | 0.008394 | 86.93 | 411.73 | 506.86
0.41 | 0.008657 | 87.94 | 416.63 | 516.36
0.42 | 0.008932 | 88.82 | 421.28 | 525.44
0.43 | 0.009169 | 89.68 | 425.74 | 534.46
0.44 | 0.009507 | 90.56 | 429.93 | 543.55
0.45 | 0.009801 | 91.55 | 433.99 | 552.1
0.46 | 0.010156 | 92.44 | 437.78 | 560.35
0.47 | 0.010469 | 93.37 | 441.41 | 568.53
0.48 | 0.010803 | 94.23 | 444.91 | 576.6
0.49 | 0.01117 | 95.19 | 448.24 | 584.8
0.5 | 0.01154 | 96.17 | 451.37 | 591.8
0.51 | 0.011966 | 96.99 | 454.56 | 599.2
0.52 | 0.012417 | 97.9 | 457.44 | 606.6
0.53 | 0.012883 | 98.85 | 460.32 | 613.6
0.54 | 0.013312 | 99.83 | 463.08 | 619.9
0.55 | 0.013863 | 100.72 | 465.83 | 626.5
0.56 | 0.014382 | 101.72 | 468.48 | 633.2
0.57 | 0.014923 | 102.78 | 471.05 | 639.3
0.58 | 0.015459 | 103.66 | 473.49 | 645.2
0.59 | 0.016082 | 104.66 | 475.97 | 650.7
0.6 | 0.016634 | 105.65 | 478.43 | 656.5
0.61 | 0.017231 | 106.65 | 480.75 | 661.8
0.62 | 0.017894 | 107.67 | 483.06 | 667
0.63 | 0.018561 | 108.61 | 485.3 | 671.7
0.64 | 0.019201 | 109.61 | 487.53 | 676.6
0.65 | 0.019907 | 110.6 | 489.82 | 681.2
0.66 | 0.020713 | 111.72 | 491.78 | 685.2
0.67 | 0.02137 | 112.64 | 493.94 | 689.6
0.68 | 0.022184 | 113.72 | 495.98 | 693.4
0.69 | 0.022962 | 114.72 | 497.91 | 696.9
0.7 | 0.023786 | 115.67 | 499.92 | 700.6
0.71 | 0.024502 | 116.87 | 501.67 | 704
0.72 | 0.025322 | 117.75 | 503.59 | 707.2
0.73 | 0.026257 | 118.85 | 505.3 | 710.4
0.74 | 0.027258 | 119.84 | 507.06 | 713
0.75 | 0.02812 | 120.82 | 508.7 | 715.8
0.76 | 0.028937 | 122.02 | 510.35 | 718.5
0.77 | 0.030039 | 122.92 | 511.94 | 721
0.78 | 0.030984 | 123.94 | 513.39 | 722.9
0.79 | 0.031997 | 124.98 | 514.93 | 725.1
0.8 | 0.032984 | 126.13 | 516.26 | 727.4
0.81 | 0.034072 | 127.09 | 517.8 | 729.1
0.82 | 0.035043 | 128.25 | 519.2 | 731.3
0.83 | 0.036033 | 129.34 | 520.49 | 732.7
0.84 | 0.037292 | 130.42 | 521.89 | 734.5
0.85 | 0.038408 | 131.52 | 522.97 | 735.9
0.86 | 0.039687 | 132.44 | 524.38 | 737.3
0.87 | 0.040632 | 133.65 | 525.62 | 738.7
0.88 | 0.041808 | 134.88 | 526.79 | 739.9
0.89 | 0.043253 | 135.93 | 527.93 | 741.1
0.9 | 0.044249 | 137.17 | 529.09 | 742.3
0.91 | 0.045507 | 138.13 | 530.37 | 743.7
0.92 | 0.046884 | 139.35 | 531.51 | 744.3
0.93 | 0.048153 | 140.57 | 532.63 | 745.2
0.94 | 0.049318 | 141.72 | 533.66 | 746.3
0.95 | 0.050804 | 142.79 | 534.83 | 747.1
0.96 | 0.052169 | 143.9 | 535.94 | 747.6
0.97 | 0.05358 | 145.06 | 537.03 | 748.4
0.98 | 0.054965 | 146.29 | 538.26 | 749.5
0.99 | 0.05646 | 147.59 | 539.15 | 750.3
1 | 0.05788 | 148.61 | 540.31 | 750.7