## I-V Characteristic (mA-mm)
VDS (V) | VGS = -0.300 V | VGS = 0.100 V | VGS = 0.500 V | VGS = 0.900 V
0 | 2.4015e-05 | -0.49354 | -0.8309 | -6.164
0.01 | 0.0007983 | 7.202 | 13.721 | 9.512
0.02 | 0.0013718 | 14.36 | 28.198 | 25.109
0.03 | 0.0018003 | 20.995 | 42.362 | 40.764
0.04 | 0.002129 | 27.075 | 56.998 | 56.327
0.05 | 0.0023828 | 32.68 | 70.95 | 71.81
0.06 | 0.0025954 | 37.694 | 85.17 | 87.3
0.07 | 0.002768 | 42.176 | 99.35 | 103.01
0.08 | 0.0029242 | 46.164 | 113.21 | 117.79
0.09 | 0.0030618 | 49.766 | 126.72 | 133.11
0.1 | 0.0031864 | 52.87 | 140.31 | 148.27
0.11 | 0.0033157 | 55.629 | 154.12 | 163.05
0.12 | 0.0034323 | 57.91 | 167.24 | 178.03
0.13 | 0.0035569 | 60.06 | 180.12 | 192.9
0.14 | 0.0036735 | 61.95 | 193.22 | 207.26
0.15 | 0.0037932 | 63.67 | 206.17 | 221.78
0.16 | 0.003916 | 65.14 | 218.25 | 236.52
0.17 | 0.0040383 | 66.58 | 230.58 | 250.63
0.18 | 0.0041742 | 67.79 | 242.71 | 264.38
0.19 | 0.0042873 | 68.94 | 254.36 | 278.62
0.2 | 0.0044201 | 70.03 | 265.93 | 292.52
0.21 | 0.0045641 | 70.89 | 277.26 | 306.14
0.22 | 0.0046806 | 71.97 | 288.03 | 319.38
0.23 | 0.0048406 | 72.86 | 298.66 | 332.94
0.24 | 0.0049861 | 73.83 | 308.94 | 345.96
0.25 | 0.0051405 | 74.8 | 319.18 | 358.56
0.26 | 0.0052875 | 75.68 | 328.62 | 371.74
0.27 | 0.0054716 | 76.84 | 338.01 | 384.33
0.28 | 0.0056302 | 77.88 | 347.19 | 396.48
0.29 | 0.005652 | 78.97 | 355.93 | 408.74
0.3 | 0.005856 | 80.03 | 364.18 | 420.93
0.31 | 0.006057 | 81.07 | 372.47 | 432.67
0.32 | 0.006245 | 82.14 | 380.28 | 444.02
0.33 | 0.006431 | 83.16 | 387.85 | 455.59
0.34 | 0.006638 | 84.23 | 394.92 | 466.77
0.35 | 0.006856 | 85.11 | 401.8 | 477.76
0.36 | 0.007054 | 86.15 | 408.48 | 488.23
0.37 | 0.007281 | 87.17 | 414.68 | 498.76
0.38 | 0.007504 | 88.09 | 420.55 | 509.08
0.39 | 0.007709 | 89.13 | 426.15 | 518.88
0.4 | 0.007943 | 89.91 | 431.61 | 528.73
0.41 | 0.008213 | 91.02 | 436.72 | 538.1
0.42 | 0.008475 | 91.88 | 441.52 | 547.48
0.43 | 0.008738 | 92.95 | 446.15 | 556.47
0.44 | 0.008992 | 93.77 | 450.58 | 565.15
0.45 | 0.009308 | 94.76 | 454.77 | 573.6
0.46 | 0.009618 | 95.69 | 458.71 | 581.8
0.47 | 0.009931 | 96.67 | 462.46 | 589.8
0.48 | 0.010269 | 97.63 | 466.14 | 597.8
0.49 | 0.010636 | 98.52 | 469.69 | 604.7
0.5 | 0.011021 | 99.56 | 472.99 | 612.4
0.51 | 0.011349 | 100.5 | 476.29 | 619.6
0.52 | 0.01179 | 101.5 | 479.42 | 626.5
0.53 | 0.012269 | 102.61 | 482.42 | 632.9
0.54 | 0.012734 | 103.42 | 485.38 | 639.3
0.55 | 0.013169 | 104.53 | 488.22 | 645.4
0.56 | 0.013663 | 105.51 | 491 | 651.5
0.57 | 0.014199 | 106.51 | 493.77 | 657.1
0.58 | 0.014684 | 107.59 | 496.32 | 662.8
0.59 | 0.015236 | 108.6 | 498.94 | 667.8
0.6 | 0.01582 | 109.66 | 501.48 | 672.9
0.61 | 0.016426 | 110.69 | 503.91 | 677.6
0.62 | 0.016987 | 111.71 | 506.27 | 682.2
0.63 | 0.017689 | 112.7 | 508.56 | 686.6
0.64 | 0.018314 | 113.88 | 510.96 | 690.6
0.65 | 0.019071 | 114.94 | 513.19 | 694.8
0.66 | 0.019712 | 115.93 | 515.35 | 698.4
0.67 | 0.020366 | 117.13 | 517.36 | 702.1
0.68 | 0.021088 | 118.05 | 519.48 | 705.3
0.69 | 0.021825 | 119.24 | 521.51 | 708.4
0.7 | 0.022648 | 120.3 | 523.43 | 711.7
0.71 | 0.023389 | 121.32 | 525.34 | 714.3
0.72 | 0.02429 | 122.52 | 527.08 | 717.1
0.73 | 0.024964 | 123.52 | 528.89 | 719.4
0.74 | 0.025858 | 124.62 | 530.61 | 721.8
0.75 | 0.026692 | 125.73 | 532.24 | 724
0.76 | 0.02764 | 126.85 | 533.84 | 726
0.77 | 0.028541 | 127.81 | 535.39 | 728.1
0.78 | 0.029487 | 129 | 536.94 | 729.9
0.79 | 0.030427 | 130.1 | 538.42 | 731.5
0.8 | 0.031268 | 131.24 | 539.82 | 733.3
0.81 | 0.032397 | 132.4 | 541.09 | 734.9
0.82 | 0.033337 | 133.4 | 542.51 | 736.1
0.83 | 0.034393 | 134.54 | 543.87 | 737.7
0.84 | 0.035416 | 135.73 | 545.15 | 738.5
0.85 | 0.036486 | 136.91 | 546.38 | 739.9
0.86 | 0.03756 | 138.14 | 547.48 | 740.9
0.87 | 0.038639 | 139.21 | 548.73 | 742
0.88 | 0.039913 | 140.4 | 549.95 | 743.1
0.89 | 0.040957 | 141.62 | 551.13 | 744.1
0.9 | 0.042079 | 142.82 | 552.25 | 744.8
0.91 | 0.043249 | 144.02 | 553.34 | 745.9
0.92 | 0.044656 | 145.18 | 554.47 | 746.6
0.93 | 0.045875 | 146.37 | 555.63 | 747.3
0.94 | 0.047241 | 147.65 | 556.7 | 747.9
0.95 | 0.048335 | 148.89 | 557.72 | 748.9
0.96 | 0.049609 | 150.03 | 558.84 | 749.1
0.97 | 0.050901 | 151.32 | 559.86 | 750
0.98 | 0.052187 | 152.56 | 560.98 | 750.4
0.99 | 0.053655 | 153.76 | 562.11 | 751
1 | 0.05511 | 155.07 | 562.97 | 751.2