## I-V Characteristic (mA-mm)
VDS (V) | VGS = -0.300 V | VGS = 0.100 V | VGS = 0.500 V | VGS = 0.900 V
0 | 2.7554e-05 | -0.39223 | -0.7912 | -6.614
0.01 | 0.0008582 | 6.822 | 12.312 | 7.796
0.02 | 0.001467 | 13.644 | 25.547 | 22.025
0.03 | 0.0019254 | 20.015 | 38.351 | 36.36
0.04 | 0.0022786 | 25.783 | 51.256 | 50.55
0.05 | 0.0025615 | 31.048 | 64.16 | 64.47
0.06 | 0.002786 | 35.864 | 76.7 | 78.69
0.07 | 0.0029907 | 40.173 | 89.49 | 92.56
0.08 | 0.0031491 | 44.019 | 102.09 | 106.31
0.09 | 0.0032992 | 47.422 | 114.58 | 120.24
0.1 | 0.0034431 | 50.416 | 126.69 | 134.16
0.11 | 0.0035697 | 53.062 | 139.1 | 147.57
0.12 | 0.003712 | 55.389 | 151.22 | 161.07
0.13 | 0.0038466 | 57.36 | 162.83 | 174.71
0.14 | 0.0039721 | 59.17 | 174.81 | 187.83
0.15 | 0.0041142 | 60.79 | 186.47 | 201.38
0.16 | 0.0042508 | 62.27 | 197.75 | 214.52
0.17 | 0.0043934 | 63.55 | 208.89 | 227.53
0.18 | 0.0045195 | 64.71 | 220.13 | 240.31
0.19 | 0.0046703 | 65.82 | 231.02 | 253.16
0.2 | 0.0048112 | 66.8 | 241.49 | 266.21
0.21 | 0.0049389 | 67.75 | 251.89 | 278.6
0.22 | 0.0051066 | 68.66 | 262.07 | 290.94
0.23 | 0.0052662 | 69.58 | 272.01 | 303.53
0.24 | 0.0054317 | 70.45 | 281.5 | 315.85
0.25 | 0.0055912 | 71.17 | 290.93 | 327.64
0.26 | 0.005624 | 72.13 | 299.98 | 339.61
0.27 | 0.005834 | 73.09 | 308.68 | 351.58
0.28 | 0.006015 | 73.98 | 317.39 | 363
0.29 | 0.006214 | 75.04 | 325.54 | 374.63
0.3 | 0.006426 | 76 | 333.37 | 385.94
0.31 | 0.00663 | 77.02 | 341.04 | 397.21
0.32 | 0.006817 | 77.97 | 348.47 | 408.05
0.33 | 0.007059 | 78.97 | 355.69 | 418.89
0.34 | 0.007255 | 79.81 | 362.4 | 429.89
0.35 | 0.007491 | 80.81 | 368.91 | 440.18
0.36 | 0.007714 | 81.66 | 375.21 | 450.53
0.37 | 0.007949 | 82.63 | 381.21 | 460.62
0.38 | 0.00819 | 83.63 | 386.78 | 470.78
0.39 | 0.008416 | 84.34 | 392.14 | 480.55
0.4 | 0.008689 | 85.29 | 397.33 | 490.07
0.41 | 0.008975 | 86.25 | 402.17 | 499.44
0.42 | 0.009258 | 87.07 | 406.81 | 508.71
0.43 | 0.009498 | 87.9 | 411.11 | 517.83
0.44 | 0.009841 | 88.78 | 415.3 | 526.5
0.45 | 0.010163 | 89.7 | 419.22 | 535.03
0.46 | 0.010498 | 90.61 | 422.97 | 543.53
0.47 | 0.010826 | 91.45 | 426.44 | 551.7
0.48 | 0.011193 | 92.26 | 429.85 | 559.92
0.49 | 0.011577 | 93.26 | 433.07 | 567.61
0.5 | 0.011955 | 94.14 | 436.21 | 575.6
0.51 | 0.012417 | 95.04 | 439.17 | 583
0.52 | 0.012871 | 95.89 | 441.97 | 590.2
0.53 | 0.01335 | 96.77 | 444.78 | 597.6
0.54 | 0.013798 | 97.65 | 447.5 | 604.3
0.55 | 0.014318 | 98.67 | 450.09 | 611.1
0.56 | 0.014908 | 99.53 | 452.5 | 617.5
0.57 | 0.015463 | 100.62 | 455.03 | 623.9
0.58 | 0.016008 | 101.4 | 457.47 | 630.1
0.59 | 0.016705 | 102.42 | 459.87 | 636.3
0.6 | 0.017332 | 103.33 | 462.19 | 642.1
0.61 | 0.01786 | 104.32 | 464.37 | 647.9
0.62 | 0.018637 | 105.25 | 466.6 | 653.2
0.63 | 0.019336 | 106.27 | 468.84 | 658.5
0.64 | 0.020062 | 107.17 | 470.95 | 663.3
0.65 | 0.020788 | 108.17 | 473.1 | 668.3
0.66 | 0.021451 | 109.18 | 475.05 | 672.9
0.67 | 0.022272 | 110.07 | 477.13 | 677.3
0.68 | 0.023074 | 111.14 | 479.17 | 681.6
0.69 | 0.023875 | 112.1 | 481.12 | 685.6
0.7 | 0.024785 | 113.05 | 482.96 | 689.6
0.71 | 0.025609 | 114.12 | 484.83 | 693.2
0.72 | 0.026326 | 115.02 | 486.7 | 697
0.73 | 0.027319 | 116.05 | 488.46 | 700.2
0.74 | 0.028236 | 117.07 | 490.27 | 703.6
0.75 | 0.029178 | 118.05 | 491.77 | 706.5
0.76 | 0.03009 | 119.08 | 493.44 | 709.4
0.77 | 0.031179 | 120.08 | 495.15 | 712.2
0.78 | 0.032188 | 121.1 | 496.76 | 714.9
0.79 | 0.033106 | 122.11 | 498.3 | 717.6
0.8 | 0.034325 | 123.03 | 499.62 | 719.7
0.81 | 0.03545 | 124.04 | 501.1 | 722
0.82 | 0.036499 | 125.19 | 502.6 | 724.5
0.83 | 0.037489 | 126.16 | 503.99 | 726
0.84 | 0.038734 | 127.23 | 505.29 | 728.3
0.85 | 0.039926 | 128.29 | 506.58 | 729.9
0.86 | 0.041113 | 129.21 | 507.86 | 731.5
0.87 | 0.042289 | 130.41 | 509.18 | 733.3
0.88 | 0.043577 | 131.58 | 510.43 | 734.9
0.89 | 0.044754 | 132.57 | 511.57 | 736.3
0.9 | 0.046012 | 133.6 | 512.77 | 737.5
0.91 | 0.047322 | 134.68 | 513.96 | 738.6
0.92 | 0.048724 | 135.83 | 515.13 | 739.9
0.93 | 0.050185 | 136.99 | 516.34 | 741.1
0.94 | 0.051445 | 138.17 | 517.34 | 741.9
0.95 | 0.052817 | 139.16 | 518.54 | 742.9
0.96 | 0.054182 | 140.22 | 519.67 | 743.9
0.97 | 0.055601 | 141.34 | 520.74 | 744.7
0.98 | 0.05717 | 142.47 | 521.79 | 745.7
0.99 | 0.05884 | 143.62 | 522.89 | 746.3
1 | 0.06004 | 144.7 | 524.03 | 747.1