## I-V Characteristic (mA-mm)
VDS (V) | VGS = -0.300 V | VGS = 0.100 V | VGS = 0.500 V | VGS = 0.900 V
0 | 1.7726e-05 | -0.42884 | -0.7562 | -6.442
0.01 | 0.0009622 | 6.98 | 12.615 | 8.085
0.02 | 0.0016379 | 14.027 | 25.862 | 22.796
0.03 | 0.0021495 | 20.342 | 39.031 | 37.059
0.04 | 0.0025538 | 26.307 | 52.151 | 51.397
0.05 | 0.0028618 | 31.769 | 65.3 | 65.72
0.06 | 0.0031128 | 36.637 | 78 | 79.99
0.07 | 0.0033317 | 41.107 | 91.2 | 93.89
0.08 | 0.0035116 | 45.073 | 104.18 | 108.02
0.09 | 0.0036815 | 48.602 | 116.5 | 122.43
0.1 | 0.0038425 | 51.679 | 129 | 135.87
0.11 | 0.0039921 | 54.461 | 141.82 | 149.67
0.12 | 0.0041455 | 56.882 | 153.9 | 163.73
0.13 | 0.0042984 | 58.85 | 166.05 | 177.2
0.14 | 0.0044583 | 60.7 | 178.03 | 190.66
0.15 | 0.0046022 | 62.45 | 190 | 204.19
0.16 | 0.004761 | 63.99 | 201.4 | 217.65
0.17 | 0.0049173 | 65.34 | 212.78 | 230.61
0.18 | 0.0050606 | 66.58 | 224.26 | 243.73
0.19 | 0.0052453 | 67.79 | 235.2 | 256.99
0.2 | 0.0054066 | 68.84 | 245.79 | 269.74
0.21 | 0.0055763 | 69.75 | 256.48 | 282.27
0.22 | 0.005694 | 70.83 | 266.97 | 295.08
0.23 | 0.005896 | 71.61 | 276.86 | 307.93
0.24 | 0.006087 | 72.6 | 286.64 | 319.88
0.25 | 0.006278 | 73.54 | 296.24 | 331.97
0.26 | 0.006473 | 74.47 | 305.35 | 344.19
0.27 | 0.006699 | 75.52 | 314.33 | 355.96
0.28 | 0.006894 | 76.44 | 323.02 | 367.73
0.29 | 0.007123 | 77.6 | 331.32 | 379.38
0.3 | 0.00731 | 78.56 | 339.28 | 390.89
0.31 | 0.007523 | 79.61 | 347.16 | 402.07
0.32 | 0.007761 | 80.65 | 354.76 | 412.95
0.33 | 0.007983 | 81.66 | 361.99 | 424.21
0.34 | 0.008229 | 82.66 | 368.83 | 435.01
0.35 | 0.008467 | 83.47 | 375.43 | 445.31
0.36 | 0.008758 | 84.5 | 381.92 | 455.69
0.37 | 0.008975 | 85.39 | 388.04 | 466.1
0.38 | 0.00926 | 86.39 | 393.75 | 476.17
0.39 | 0.009535 | 87.29 | 399.08 | 485.84
0.4 | 0.009854 | 88.22 | 404.42 | 495.33
0.41 | 0.010159 | 89.35 | 409.38 | 504.79
0.42 | 0.010434 | 90.04 | 413.99 | 514.33
0.43 | 0.010775 | 90.94 | 418.39 | 523.17
0.44 | 0.011097 | 91.86 | 422.66 | 531.87
0.45 | 0.011495 | 92.8 | 426.7 | 540.46
0.46 | 0.011855 | 93.76 | 430.4 | 548.92
0.47 | 0.012293 | 94.57 | 434.02 | 557.25
0.48 | 0.012686 | 95.43 | 437.55 | 565.1
0.49 | 0.013157 | 96.47 | 440.82 | 572.8
0.5 | 0.013608 | 97.37 | 444.05 | 580.5
0.51 | 0.014093 | 98.25 | 447.02 | 588
0.52 | 0.014557 | 99.19 | 449.98 | 595
0.53 | 0.015103 | 100.18 | 452.85 | 602
0.54 | 0.015714 | 101.17 | 455.59 | 609
0.55 | 0.016257 | 102.12 | 458.2 | 615.6
0.56 | 0.016906 | 102.86 | 460.84 | 622.2
0.57 | 0.017575 | 104.02 | 463.38 | 628.4
0.58 | 0.018227 | 104.99 | 465.91 | 634.5
0.59 | 0.018898 | 105.93 | 468.38 | 640.3
0.6 | 0.019652 | 106.95 | 470.66 | 646
0.61 | 0.020336 | 107.89 | 473.01 | 651.3
0.62 | 0.02113 | 108.95 | 475.37 | 656.6
0.63 | 0.021882 | 109.91 | 477.69 | 661.7
0.64 | 0.022745 | 110.91 | 479.97 | 666.7
0.65 | 0.023523 | 111.85 | 481.96 | 671
0.66 | 0.02434 | 112.9 | 484.15 | 675.6
0.67 | 0.02528 | 114 | 486.22 | 680
0.68 | 0.026179 | 115.01 | 488.33 | 684
0.69 | 0.027128 | 115.97 | 490.27 | 688.2
0.7 | 0.02805 | 116.85 | 492.17 | 691.8
0.71 | 0.029025 | 117.96 | 494.05 | 695.2
0.72 | 0.030117 | 119.13 | 495.93 | 698.8
0.73 | 0.031037 | 120.08 | 497.74 | 702.2
0.74 | 0.032153 | 121.15 | 499.43 | 705.2
0.75 | 0.033229 | 122.02 | 501.14 | 708.2
0.76 | 0.03433 | 123.14 | 502.82 | 711.2
0.77 | 0.035331 | 124.23 | 504.43 | 714
0.78 | 0.036565 | 125.27 | 505.98 | 716.4
0.79 | 0.037645 | 126.25 | 507.41 | 718.8
0.8 | 0.038965 | 127.23 | 508.94 | 721.3
0.81 | 0.040059 | 128.34 | 510.33 | 723.5
0.82 | 0.041368 | 129.43 | 511.72 | 725.3
0.83 | 0.042529 | 130.58 | 513.15 | 727.4
0.84 | 0.043802 | 131.52 | 514.45 | 729.1
0.85 | 0.045245 | 132.64 | 515.8 | 730.9
0.86 | 0.046604 | 133.72 | 517.07 | 732.4
0.87 | 0.048044 | 134.89 | 518.28 | 734.1
0.88 | 0.049371 | 136.09 | 519.45 | 735.5
0.89 | 0.050824 | 137.05 | 520.64 | 736.9
0.9 | 0.052127 | 138.15 | 521.83 | 738.1
0.91 | 0.053462 | 139.35 | 522.98 | 739.3
0.92 | 0.055046 | 140.52 | 524.17 | 740.7
0.93 | 0.056619 | 141.76 | 525.15 | 741.7
0.94 | 0.05831 | 142.82 | 526.38 | 742.7
0.95 | 0.05952 | 143.94 | 527.5 | 743.7
0.96 | 0.06116 | 145.04 | 528.57 | 744.7
0.97 | 0.06312 | 146.21 | 529.74 | 745.2
0.98 | 0.06461 | 147.33 | 530.69 | 746.3
0.99 | 0.06647 | 148.61 | 531.81 | 747.3
1 | 0.06789 | 149.74 | 532.87 | 747.6