## I-V Characteristic (mA-mm)
VDS (V) | VGS = -0.300 V | VGS = 0.100 V | VGS = 0.500 V | VGS = 0.900 V
0 | 1.6992e-05 | -0.5342 | -0.6545 | -6.051
0.01 | 0.0008748 | 7.364 | 13.947 | 9.805
0.02 | 0.0015007 | 14.626 | 28.601 | 25.754
0.03 | 0.0019762 | 21.376 | 43.302 | 41.607
0.04 | 0.0023457 | 27.645 | 57.85 | 57.65
0.05 | 0.0026242 | 33.33 | 72.3 | 73.17
0.06 | 0.0028614 | 38.459 | 86.93 | 88.85
0.07 | 0.0030533 | 43.099 | 101.02 | 104.82
0.08 | 0.0032241 | 47.158 | 115.09 | 120.11
0.09 | 0.003375 | 50.83 | 129.15 | 135.4
0.1 | 0.0035156 | 54.034 | 142.72 | 150.65
0.11 | 0.0036492 | 56.93 | 156.75 | 165.9
0.12 | 0.003783 | 59.21 | 170.2 | 181.2
0.13 | 0.0039118 | 61.47 | 183.34 | 195.94
0.14 | 0.0040529 | 63.4 | 196.41 | 210.7
0.15 | 0.004197 | 65.2 | 209.54 | 225.59
0.16 | 0.0043375 | 66.86 | 222.1 | 239.93
0.17 | 0.0044711 | 68.15 | 234.46 | 254.59
0.18 | 0.0046069 | 69.5 | 246.56 | 268.68
0.19 | 0.0047546 | 70.65 | 258.7 | 282.77
0.2 | 0.0048883 | 71.77 | 270.37 | 296.71
0.21 | 0.0050522 | 72.86 | 281.56 | 310.65
0.22 | 0.0052036 | 73.74 | 292.66 | 324.18
0.23 | 0.00538 | 74.8 | 303.49 | 337.61
0.24 | 0.00554 | 75.8 | 313.73 | 350.91
0.25 | 0.005642 | 76.76 | 324.03 | 363.96
0.26 | 0.005822 | 77.78 | 333.79 | 376.87
0.27 | 0.006014 | 78.87 | 343.27 | 389.54
0.28 | 0.006194 | 79.99 | 352.36 | 401.99
0.29 | 0.006396 | 81.09 | 361.24 | 414.25
0.3 | 0.006595 | 82.28 | 369.74 | 426.05
0.31 | 0.006795 | 83.22 | 377.94 | 438.32
0.32 | 0.007019 | 84.46 | 385.75 | 449.73
0.33 | 0.007214 | 85.47 | 393.43 | 461.12
0.34 | 0.007441 | 86.51 | 400.7 | 472.26
0.35 | 0.007631 | 87.56 | 407.5 | 483.22
0.36 | 0.007866 | 88.5 | 414.19 | 494.07
0.37 | 0.008106 | 89.53 | 420.51 | 504.43
0.38 | 0.008349 | 90.56 | 426.5 | 514.52
0.39 | 0.008577 | 91.52 | 432.15 | 524.45
0.4 | 0.008849 | 92.48 | 437.58 | 534.41
0.41 | 0.009114 | 93.44 | 442.8 | 543.74
0.42 | 0.009412 | 94.48 | 447.67 | 552.85
0.43 | 0.009694 | 95.51 | 452.34 | 561.75
0.44 | 0.009997 | 96.45 | 456.76 | 570.3
0.45 | 0.010299 | 97.27 | 461.02 | 578.8
0.46 | 0.010631 | 98.32 | 465.04 | 586.7
0.47 | 0.011009 | 99.33 | 468.93 | 594.9
0.48 | 0.011394 | 100.32 | 472.57 | 602.4
0.49 | 0.0118 | 101.34 | 476.13 | 610
0.5 | 0.012175 | 102.24 | 479.52 | 617.2
0.51 | 0.012586 | 103.3 | 482.85 | 623.9
0.52 | 0.013082 | 104.32 | 486.06 | 630.9
0.53 | 0.013517 | 105.37 | 489.05 | 637.5
0.54 | 0.014026 | 106.37 | 492.08 | 643.5
0.55 | 0.0146 | 107.37 | 495.01 | 649.8
0.56 | 0.015116 | 108.41 | 497.77 | 655.5
0.57 | 0.015668 | 109.53 | 500.59 | 661.3
0.58 | 0.016313 | 110.56 | 503.18 | 666.5
0.59 | 0.016934 | 111.56 | 505.82 | 671.5
0.6 | 0.017564 | 112.68 | 508.43 | 676.4
0.61 | 0.018255 | 113.73 | 510.91 | 681.1
0.62 | 0.01889 | 114.8 | 513.29 | 685.6
0.63 | 0.019547 | 115.99 | 515.7 | 689.8
0.64 | 0.020248 | 116.87 | 518.01 | 693.6
0.65 | 0.021071 | 118.11 | 520.23 | 697.3
0.66 | 0.021815 | 119.2 | 522.47 | 701
0.67 | 0.022572 | 120.31 | 524.46 | 704.6
0.68 | 0.023368 | 121.52 | 526.59 | 707.7
0.69 | 0.024242 | 122.48 | 528.66 | 710.8
0.7 | 0.025048 | 123.58 | 530.53 | 713.7
0.71 | 0.025951 | 124.7 | 532.56 | 716.2
0.72 | 0.026879 | 125.83 | 534.16 | 718.9
0.73 | 0.027756 | 126.93 | 536.03 | 721.2
0.74 | 0.028706 | 128.03 | 537.76 | 723.6
0.75 | 0.029562 | 129.19 | 539.39 | 725.5
0.76 | 0.030637 | 130.3 | 541.02 | 727.5
0.77 | 0.031598 | 131.42 | 542.51 | 729.7
0.78 | 0.032703 | 132.4 | 544.08 | 731.1
0.79 | 0.033629 | 133.61 | 545.49 | 732.9
0.8 | 0.034869 | 134.81 | 546.94 | 734.5
0.81 | 0.035845 | 135.85 | 548.19 | 735.6
0.82 | 0.036963 | 137.1 | 549.57 | 737.1
0.83 | 0.03803 | 138.15 | 550.92 | 738.3
0.84 | 0.039283 | 139.36 | 552.16 | 739.5
0.85 | 0.040468 | 140.63 | 553.52 | 740.9
0.86 | 0.041524 | 141.82 | 554.49 | 741.9
0.87 | 0.042983 | 142.98 | 555.75 | 742.7
0.88 | 0.044131 | 144.15 | 556.99 | 743.9
0.89 | 0.045328 | 145.4 | 558.09 | 744.7
0.9 | 0.046597 | 146.59 | 559.28 | 745.3
0.91 | 0.047903 | 147.85 | 560.23 | 746.3
0.92 | 0.049343 | 148.91 | 561.39 | 746.7
0.93 | 0.050585 | 150.29 | 562.5 | 747.5
0.94 | 0.05205 | 151.52 | 563.57 | 748
0.95 | 0.053466 | 152.8 | 564.6 | 749.1
0.96 | 0.055036 | 154.12 | 565.64 | 749.5
0.97 | 0.056207 | 155.19 | 566.76 | 750
0.98 | 0.05776 | 156.53 | 567.77 | 750.7
0.99 | 0.0594 | 157.79 | 568.85 | 751.1
1 | 0.06082 | 158.95 | 569.79 | 751.5