## I-V Characteristic (mA-mm)
VDS (V) | VGS = -0.300 V | VGS = 0.100 V | VGS = 0.500 V | VGS = 0.900 V
0 | 2.0514e-05 | -0.42329 | -0.777 | -6.412
0.01 | 0.0009345 | 6.85 | 12.398 | 8.016
0.02 | 0.0016115 | 13.797 | 25.268 | 22.606
0.03 | 0.0021195 | 20.107 | 38.12 | 36.791
0.04 | 0.0025099 | 25.966 | 51.012 | 51.028
0.05 | 0.0028117 | 31.34 | 63.68 | 65.27
0.06 | 0.003058 | 36.203 | 76.28 | 79.16
0.07 | 0.0032777 | 40.594 | 89.25 | 93.44
0.08 | 0.0034594 | 44.492 | 101.8 | 107.47
0.09 | 0.0036296 | 47.977 | 113.88 | 121.3
0.1 | 0.0037793 | 51.03 | 126.18 | 134.84
0.11 | 0.0039292 | 53.749 | 138.62 | 148.87
0.12 | 0.0040794 | 56.105 | 150.28 | 162.59
0.13 | 0.0042097 | 58.01 | 162.35 | 175.77
0.14 | 0.0043628 | 59.87 | 174.17 | 189.52
0.15 | 0.0045035 | 61.63 | 185.63 | 202.99
0.16 | 0.0046512 | 63.15 | 196.89 | 215.92
0.17 | 0.0048087 | 64.45 | 208.23 | 229.05
0.18 | 0.0049569 | 65.67 | 219.27 | 242.31
0.19 | 0.0051282 | 66.8 | 229.98 | 255.16
0.2 | 0.0052842 | 67.9 | 240.54 | 267.82
0.21 | 0.005445 | 68.82 | 251.09 | 280.63
0.22 | 0.0056127 | 69.77 | 261.13 | 293.18
0.23 | 0.005676 | 70.71 | 270.95 | 305.57
0.24 | 0.005877 | 71.53 | 280.75 | 317.74
0.25 | 0.006076 | 72.41 | 290.09 | 330.02
0.26 | 0.006263 | 73.37 | 299 | 341.8
0.27 | 0.006451 | 74.29 | 308.07 | 353.46
0.28 | 0.006681 | 75.14 | 316.67 | 365.53
0.29 | 0.006894 | 76.24 | 324.71 | 376.87
0.3 | 0.007118 | 77.33 | 332.68 | 388.02
0.31 | 0.007313 | 78.22 | 340.56 | 399.41
0.32 | 0.007542 | 79.25 | 348.02 | 410.48
0.33 | 0.007779 | 80.25 | 355.19 | 421.39
0.34 | 0.008013 | 81.23 | 362.04 | 431.89
0.35 | 0.00826 | 82.08 | 368.79 | 442.42
0.36 | 0.008516 | 83.02 | 375.23 | 452.99
0.37 | 0.008793 | 84.02 | 381.28 | 463.08
0.38 | 0.009022 | 84.93 | 387.07 | 472.81
0.39 | 0.009305 | 85.79 | 392.63 | 482.6
0.4 | 0.009603 | 86.65 | 398.01 | 492.4
0.41 | 0.009895 | 87.61 | 402.88 | 501.67
0.42 | 0.010155 | 88.5 | 407.72 | 510.81
0.43 | 0.010486 | 89.33 | 412.28 | 519.76
0.44 | 0.010827 | 90.24 | 416.56 | 528.73
0.45 | 0.011191 | 91.14 | 420.59 | 537.4
0.46 | 0.011571 | 92.14 | 424.31 | 545.61
0.47 | 0.011959 | 92.84 | 428.05 | 553.93
0.48 | 0.012377 | 93.78 | 431.49 | 562.23
0.49 | 0.012769 | 94.72 | 434.89 | 570.4
0.5 | 0.013237 | 95.65 | 438.08 | 578.2
0.51 | 0.013729 | 96.51 | 441.18 | 585.3
0.52 | 0.01429 | 97.45 | 444.2 | 592.8
0.53 | 0.014788 | 98.36 | 447.09 | 599.9
0.54 | 0.015316 | 99.32 | 449.86 | 606.9
0.55 | 0.015892 | 100.21 | 452.48 | 613.5
0.56 | 0.016499 | 101.08 | 455.16 | 620.2
0.57 | 0.017172 | 102.11 | 457.76 | 626.5
0.58 | 0.017836 | 103.1 | 460.26 | 632.7
0.59 | 0.018523 | 104 | 462.78 | 638.7
0.6 | 0.019175 | 104.91 | 465.06 | 644.5
0.61 | 0.019887 | 105.81 | 467.49 | 650.1
0.62 | 0.020696 | 106.93 | 469.84 | 655.4
0.63 | 0.02151 | 107.89 | 472.07 | 660.6
0.64 | 0.022266 | 108.86 | 474.31 | 665.5
0.65 | 0.02309 | 109.82 | 476.38 | 670.4
0.66 | 0.023956 | 110.72 | 478.61 | 674.8
0.67 | 0.024614 | 111.84 | 480.64 | 679.2
0.68 | 0.025554 | 112.89 | 482.67 | 683.8
0.69 | 0.026613 | 113.79 | 484.59 | 687.2
0.7 | 0.027512 | 114.71 | 486.54 | 691.4
0.71 | 0.028313 | 115.71 | 488.52 | 695
0.72 | 0.029405 | 116.73 | 490.4 | 698.4
0.73 | 0.030459 | 117.81 | 492.21 | 701.7
0.74 | 0.031525 | 118.76 | 493.82 | 704.8
0.75 | 0.032534 | 119.63 | 495.55 | 707.7
0.76 | 0.033551 | 120.7 | 497.28 | 710.6
0.77 | 0.034756 | 121.8 | 498.92 | 713.3
0.78 | 0.035729 | 122.82 | 500.5 | 716
0.79 | 0.036983 | 123.85 | 501.93 | 718.4
0.8 | 0.038171 | 124.72 | 503.46 | 720.7
0.81 | 0.039577 | 125.77 | 504.94 | 722.8
0.82 | 0.040575 | 126.89 | 506.42 | 725.1
0.83 | 0.041764 | 127.97 | 507.75 | 726.9
0.84 | 0.043042 | 129.03 | 509.01 | 728.7
0.85 | 0.044325 | 130.09 | 510.33 | 730.6
0.86 | 0.045654 | 131.08 | 511.63 | 732.2
0.87 | 0.047154 | 132.2 | 512.92 | 733.6
0.88 | 0.048567 | 133.33 | 514.16 | 735.3
0.89 | 0.049759 | 134.32 | 515.35 | 736.7
0.9 | 0.051323 | 135.52 | 516.6 | 737.9
0.91 | 0.052817 | 136.49 | 517.72 | 739.1
0.92 | 0.054106 | 137.65 | 518.99 | 740.5
0.93 | 0.05553 | 138.8 | 520.07 | 741.5
0.94 | 0.05736 | 139.88 | 521.25 | 742.7
0.95 | 0.05833 | 141.1 | 522.35 | 743.7
0.96 | 0.06016 | 142.14 | 523.45 | 744.7
0.97 | 0.06208 | 143.24 | 524.57 | 745.7
0.98 | 0.06368 | 144.34 | 525.74 | 746.3
0.99 | 0.06522 | 145.42 | 526.94 | 747.3
1 | 0.06702 | 146.55 | 528.08 | 747.6