## I-V Characteristic (mA-mm)
VDS (V) | VGS = -0.300 V | VGS = 0.100 V | VGS = 0.500 V | VGS = 0.900 V
0 | 2.3675e-05 | -0.42616 | -0.9051 | -6.133
0.01 | 0.0009858 | 7.444 | 13.895 | 9.923
0.02 | 0.0016934 | 14.823 | 28.565 | 25.643
0.03 | 0.0022258 | 21.677 | 43.322 | 41.639
0.04 | 0.0026361 | 28.082 | 57.69 | 57.32
0.05 | 0.0029577 | 33.815 | 72.2 | 73.06
0.06 | 0.0032219 | 39.039 | 86.57 | 88.76
0.07 | 0.00344 | 43.763 | 100.9 | 104.3
0.08 | 0.00363 | 47.953 | 114.89 | 119.6
0.09 | 0.0038113 | 51.732 | 128.97 | 135.05
0.1 | 0.0039595 | 55.034 | 142.78 | 150.38
0.11 | 0.0041374 | 57.82 | 156.47 | 165.43
0.12 | 0.0042916 | 60.41 | 169.82 | 180.5
0.13 | 0.0044453 | 62.7 | 183.24 | 195.31
0.14 | 0.0046005 | 64.72 | 196.44 | 209.85
0.15 | 0.0047508 | 66.61 | 209.21 | 225.02
0.16 | 0.0049099 | 68.22 | 221.86 | 239.4
0.17 | 0.0050566 | 69.66 | 234.42 | 253.58
0.18 | 0.005237 | 71.03 | 246.38 | 267.82
0.19 | 0.0054019 | 72.26 | 258.55 | 282
0.2 | 0.0055556 | 73.34 | 270.12 | 295.96
0.21 | 0.005687 | 74.46 | 281.46 | 309.56
0.22 | 0.005884 | 75.53 | 292.49 | 323.16
0.23 | 0.006081 | 76.52 | 303.42 | 336.76
0.24 | 0.006263 | 77.53 | 313.99 | 349.95
0.25 | 0.006479 | 78.61 | 324.07 | 362.85
0.26 | 0.006682 | 79.69 | 333.85 | 375.87
0.27 | 0.00691 | 80.83 | 343.51 | 388.47
0.28 | 0.007118 | 82.02 | 352.73 | 400.75
0.29 | 0.00732 | 83.21 | 361.44 | 413.43
0.3 | 0.007544 | 84.3 | 370.06 | 425.25
0.31 | 0.007778 | 85.45 | 378.42 | 437.09
0.32 | 0.008013 | 86.57 | 386.27 | 448.62
0.33 | 0.008269 | 87.58 | 394.02 | 460.13
0.34 | 0.008525 | 88.71 | 401.28 | 471.42
0.35 | 0.008751 | 89.75 | 408.31 | 482.14
0.36 | 0.009047 | 90.73 | 415.04 | 492.88
0.37 | 0.009322 | 91.8 | 421.3 | 503.39
0.38 | 0.009629 | 92.8 | 427.42 | 513.69
0.39 | 0.009889 | 93.78 | 433.19 | 523.55
0.4 | 0.0102 | 94.81 | 438.68 | 533.24
0.41 | 0.010505 | 95.84 | 443.89 | 542.75
0.42 | 0.010838 | 96.8 | 448.86 | 552.05
0.43 | 0.011197 | 97.89 | 453.6 | 560.99
0.44 | 0.01155 | 98.71 | 458.1 | 569.68
0.45 | 0.011937 | 99.87 | 462.34 | 578
0.46 | 0.012276 | 100.91 | 466.47 | 586
0.47 | 0.012701 | 101.89 | 470.36 | 594.2
0.48 | 0.013128 | 102.91 | 474.13 | 601.9
0.49 | 0.013601 | 103.9 | 477.68 | 609.4
0.5 | 0.014064 | 104.91 | 481.15 | 616.5
0.51 | 0.014588 | 105.93 | 484.48 | 623.5
0.52 | 0.015164 | 107.01 | 487.68 | 630.5
0.53 | 0.015682 | 107.96 | 490.76 | 637.1
0.54 | 0.016301 | 109.09 | 493.76 | 643
0.55 | 0.016933 | 110.17 | 496.7 | 649.2
0.56 | 0.017624 | 111.2 | 499.54 | 655.2
0.57 | 0.018256 | 112.32 | 502.29 | 661
0.58 | 0.018924 | 113.28 | 504.94 | 666.1
0.59 | 0.019634 | 114.4 | 507.59 | 671
0.6 | 0.020332 | 115.61 | 510.15 | 676.2
0.61 | 0.021069 | 116.63 | 512.57 | 681
0.62 | 0.021869 | 117.83 | 515.05 | 685.2
0.63 | 0.02279 | 118.8 | 517.43 | 689.6
0.64 | 0.02352 | 120.08 | 519.76 | 693.6
0.65 | 0.024413 | 121.06 | 522.11 | 697.8
0.66 | 0.025349 | 122.26 | 524.13 | 701.3
0.67 | 0.026348 | 123.35 | 526.27 | 704.8
0.68 | 0.027248 | 124.44 | 528.36 | 708
0.69 | 0.028206 | 125.57 | 530.39 | 711.1
0.7 | 0.029217 | 126.69 | 532.36 | 714
0.71 | 0.030182 | 127.81 | 534.22 | 716.5
0.72 | 0.031286 | 128.89 | 536.11 | 719.4
0.73 | 0.032315 | 130.07 | 537.88 | 721.8
0.74 | 0.033424 | 131.24 | 539.54 | 724
0.75 | 0.03451 | 132.32 | 541.15 | 725.9
0.76 | 0.03558 | 133.6 | 542.84 | 728.3
0.77 | 0.036839 | 134.6 | 544.38 | 730
0.78 | 0.038076 | 135.8 | 545.94 | 731.9
0.79 | 0.039191 | 136.97 | 547.47 | 733.5
0.8 | 0.040494 | 138.15 | 548.76 | 735.1
0.81 | 0.041645 | 139.31 | 550.25 | 736.5
0.82 | 0.042848 | 140.43 | 551.57 | 737.9
0.83 | 0.044377 | 141.68 | 552.86 | 739.3
0.84 | 0.045746 | 142.92 | 554.2 | 740.7
0.85 | 0.047117 | 144.07 | 555.37 | 741.5
0.86 | 0.048275 | 145.22 | 556.64 | 742.7
0.87 | 0.049779 | 146.49 | 557.88 | 743.9
0.88 | 0.051272 | 147.71 | 559.02 | 744.7
0.89 | 0.05278 | 149.01 | 560.14 | 745.5
0.9 | 0.054368 | 150.29 | 561.34 | 746.6
0.91 | 0.055842 | 151.42 | 562.46 | 747.5
0.92 | 0.05738 | 152.68 | 563.6 | 747.9
0.93 | 0.05892 | 154.04 | 564.66 | 748.9
0.94 | 0.06058 | 155.33 | 565.69 | 749.5
0.95 | 0.06218 | 156.59 | 566.84 | 749.9
0.96 | 0.06367 | 157.83 | 567.97 | 750.8
0.97 | 0.06556 | 159.08 | 569.07 | 751.1
0.98 | 0.0672 | 160.4 | 570 | 751.9
0.99 | 0.06876 | 161.73 | 570.9 | 752.4
1 | 0.07095 | 162.85 | 571.9 | 752.7