## I-V Characteristic (mA-mm)
VDS (V) | VGS = -0.300 V | VGS = 0.100 V | VGS = 0.500 V | VGS = 0.900 V
0 | 1.7653e-05 | -0.4581 | -0.7692 | -6.274
0.01 | 0.001031 | 7.311 | 13.432 | 9.322
0.02 | 0.0017706 | 14.532 | 27.389 | 24.493
0.03 | 0.0023306 | 21.211 | 41.454 | 39.751
0.04 | 0.0027607 | 27.506 | 55.398 | 54.958
0.05 | 0.0031072 | 33.162 | 69.42 | 70.25
0.06 | 0.0033812 | 38.294 | 83.12 | 85.13
0.07 | 0.0036151 | 42.986 | 96.87 | 100.16
0.08 | 0.003822 | 47.114 | 110.36 | 115.29
0.09 | 0.0040047 | 50.753 | 123.89 | 129.82
0.1 | 0.0041932 | 54.019 | 137.05 | 144.38
0.11 | 0.0043519 | 56.926 | 150.14 | 159.32
0.12 | 0.0045228 | 59.31 | 163.47 | 173.87
0.13 | 0.0046886 | 61.57 | 176.04 | 188.06
0.14 | 0.0048466 | 63.65 | 188.54 | 202.51
0.15 | 0.0050317 | 65.44 | 201.27 | 216.83
0.16 | 0.0051753 | 67.02 | 213.62 | 230.62
0.17 | 0.0053544 | 68.54 | 225.38 | 244.73
0.18 | 0.0055276 | 69.75 | 237.2 | 258.53
0.19 | 0.0056869 | 71.03 | 249.01 | 272.23
0.2 | 0.005763 | 72.2 | 260.27 | 285.59
0.21 | 0.005968 | 73.23 | 271.28 | 298.99
0.22 | 0.006189 | 74.27 | 282.17 | 312.48
0.23 | 0.00639 | 75.22 | 292.73 | 325.27
0.24 | 0.006612 | 76.26 | 302.78 | 338.29
0.25 | 0.006822 | 77.29 | 312.69 | 351.13
0.26 | 0.007056 | 78.34 | 322.53 | 363.54
0.27 | 0.00725 | 79.36 | 331.64 | 375.89
0.28 | 0.00752 | 80.55 | 340.55 | 388.34
0.29 | 0.007737 | 81.64 | 349.44 | 400.35
0.3 | 0.008004 | 82.79 | 357.78 | 411.96
0.31 | 0.008226 | 83.86 | 365.87 | 423.96
0.32 | 0.008495 | 84.88 | 373.65 | 435.38
0.33 | 0.008753 | 86.03 | 381.31 | 446.61
0.34 | 0.009026 | 87.05 | 388.47 | 457.51
0.35 | 0.009299 | 88.06 | 395.25 | 468.23
0.36 | 0.009597 | 89.16 | 401.86 | 479.3
0.37 | 0.009893 | 90.02 | 408.26 | 489.69
0.38 | 0.010161 | 91.14 | 414.17 | 499.7
0.39 | 0.010489 | 92.05 | 419.75 | 509.54
0.4 | 0.010792 | 93.12 | 425.21 | 519.42
0.41 | 0.011173 | 94 | 430.37 | 529.1
0.42 | 0.011496 | 94.97 | 435.21 | 538.21
0.43 | 0.011876 | 96 | 439.84 | 547.09
0.44 | 0.01227 | 96.99 | 444.22 | 556.08
0.45 | 0.012598 | 97.89 | 448.44 | 564.84
0.46 | 0.013034 | 98.87 | 452.48 | 572.8
0.47 | 0.013501 | 99.87 | 456.25 | 581.2
0.48 | 0.013975 | 100.94 | 459.87 | 588.7
0.49 | 0.014407 | 101.84 | 463.39 | 596.6
0.5 | 0.014939 | 102.94 | 466.77 | 604.2
0.51 | 0.015513 | 103.78 | 470.01 | 611.1
0.52 | 0.016076 | 104.93 | 473.15 | 618.3
0.53 | 0.01666 | 105.91 | 476.13 | 624.9
0.54 | 0.017346 | 106.9 | 479 | 631.7
0.55 | 0.01797 | 107.97 | 481.88 | 638
0.56 | 0.018596 | 108.98 | 484.68 | 643.9
0.57 | 0.019359 | 110.02 | 487.33 | 650.1
0.58 | 0.0201 | 111.04 | 490.06 | 655.7
0.59 | 0.020868 | 112.16 | 492.49 | 661.1
0.6 | 0.021588 | 113.14 | 495.05 | 666.1
0.61 | 0.022435 | 114.24 | 497.49 | 671.3
0.62 | 0.023299 | 115.29 | 499.92 | 676.3
0.63 | 0.024147 | 116.41 | 502.25 | 681
0.64 | 0.025088 | 117.57 | 504.59 | 685.2
0.65 | 0.026061 | 118.52 | 506.76 | 689.6
0.66 | 0.026991 | 119.63 | 508.98 | 693.6
0.67 | 0.027854 | 120.74 | 511.09 | 697.4
0.68 | 0.028918 | 121.78 | 513.13 | 701
0.69 | 0.030006 | 122.96 | 515.2 | 704.4
0.7 | 0.03106 | 123.98 | 517.09 | 707.7
0.71 | 0.032041 | 125.08 | 519.08 | 710.8
0.72 | 0.033163 | 126.18 | 520.96 | 713.6
0.73 | 0.034388 | 127.27 | 522.69 | 716.6
0.74 | 0.035451 | 128.33 | 524.49 | 719.2
0.75 | 0.036609 | 129.5 | 526.25 | 721.9
0.76 | 0.037933 | 130.62 | 527.88 | 724
0.77 | 0.03915 | 131.7 | 529.48 | 726
0.78 | 0.040354 | 132.82 | 531 | 728.3
0.79 | 0.041691 | 133.83 | 532.56 | 730.3
0.8 | 0.042934 | 135.05 | 534.05 | 732.2
0.81 | 0.044456 | 136.21 | 535.42 | 733.9
0.82 | 0.045781 | 137.33 | 536.77 | 735.5
0.83 | 0.047126 | 138.49 | 538.15 | 737.1
0.84 | 0.048541 | 139.55 | 539.48 | 738.7
0.85 | 0.049832 | 140.84 | 540.84 | 740.2
0.86 | 0.051528 | 141.94 | 542.15 | 741.1
0.87 | 0.053168 | 143.18 | 543.22 | 742.7
0.88 | 0.054739 | 144.3 | 544.52 | 743.7
0.89 | 0.056002 | 145.51 | 545.75 | 744.9
0.9 | 0.05752 | 146.73 | 546.97 | 745.9
0.91 | 0.05914 | 147.97 | 548.14 | 746.7
0.92 | 0.06102 | 149.19 | 549.2 | 747.5
0.93 | 0.06265 | 150.28 | 550.37 | 748.4
0.94 | 0.06423 | 151.56 | 551.42 | 749.5
0.95 | 0.06599 | 152.82 | 552.56 | 750.4
0.96 | 0.06796 | 154.04 | 553.64 | 750.8
0.97 | 0.06989 | 155.37 | 554.72 | 751.5
0.98 | 0.07158 | 156.48 | 555.89 | 752.3
0.99 | 0.07325 | 157.77 | 556.96 | 752.7
1 | 0.07528 | 159.03 | 558.03 | 753.5