## I-V Characteristic (mA-mm)
VDS (V) | VGS = -0.300 V | VGS = 0.100 V | VGS = 0.500 V | VGS = 0.900 V
0 | 1.5251e-05 | -0.48276 | -0.8125 | -5.97
0.01 | 0.0010074 | 7.606 | 14.422 | 10.589
0.02 | 0.0017445 | 15.209 | 29.629 | 27.01
0.03 | 0.0022891 | 22.145 | 44.751 | 43.643
0.04 | 0.0027164 | 28.611 | 59.87 | 59.6
0.05 | 0.0030484 | 34.64 | 74.61 | 76.14
0.06 | 0.0033166 | 39.97 | 89.95 | 92.46
0.07 | 0.0035521 | 44.739 | 104.54 | 108.26
0.08 | 0.0037505 | 49.047 | 118.83 | 124.14
0.09 | 0.0039172 | 52.959 | 133.53 | 140.35
0.1 | 0.0040949 | 56.3 | 148.05 | 156.17
0.11 | 0.0042559 | 59.25 | 161.95 | 171.52
0.12 | 0.004425 | 61.82 | 175.79 | 187.11
0.13 | 0.0045783 | 64.19 | 189.69 | 202.74
0.14 | 0.004739 | 66.36 | 203.14 | 217.45
0.15 | 0.0049102 | 68.21 | 216.43 | 232.8
0.16 | 0.0050586 | 69.91 | 229.59 | 247.92
0.17 | 0.0052329 | 71.37 | 242.39 | 262.71
0.18 | 0.0053998 | 72.76 | 254.62 | 276.84
0.19 | 0.0055623 | 74.05 | 267.02 | 291.81
0.2 | 0.005637 | 75.2 | 279.33 | 306.27
0.21 | 0.005831 | 76.32 | 290.72 | 319.92
0.22 | 0.006039 | 77.43 | 301.83 | 333.84
0.23 | 0.00624 | 78.45 | 313.2 | 348.03
0.24 | 0.006452 | 79.49 | 323.95 | 361.45
0.25 | 0.006668 | 80.67 | 334.12 | 374.44
0.26 | 0.006877 | 81.72 | 344.19 | 387.81
0.27 | 0.007077 | 83.02 | 354.11 | 400.94
0.28 | 0.007317 | 84.22 | 363.28 | 413.11
0.29 | 0.007524 | 85.45 | 372.31 | 425.84
0.3 | 0.007776 | 86.75 | 381.13 | 438.24
0.31 | 0.007984 | 87.74 | 389.62 | 450.12
0.32 | 0.008253 | 88.94 | 397.49 | 461.63
0.33 | 0.008498 | 90.06 | 405.27 | 473.34
0.34 | 0.008736 | 91.18 | 412.91 | 484.91
0.35 | 0.009018 | 92.27 | 419.92 | 495.69
0.36 | 0.0093 | 93.28 | 426.57 | 506.28
0.37 | 0.009589 | 94.44 | 432.99 | 516.84
0.38 | 0.009856 | 95.45 | 439.28 | 527.42
0.39 | 0.010165 | 96.51 | 445.21 | 537.08
0.4 | 0.010482 | 97.49 | 450.66 | 546.73
0.41 | 0.010826 | 98.59 | 455.93 | 556.3
0.42 | 0.011144 | 99.59 | 461.02 | 565.56
0.43 | 0.011518 | 100.63 | 465.91 | 574
0.44 | 0.011891 | 101.74 | 470.47 | 582.8
0.45 | 0.012231 | 102.7 | 474.73 | 591.1
0.46 | 0.01266 | 103.75 | 478.96 | 599.4
0.47 | 0.013083 | 104.82 | 482.98 | 607
0.48 | 0.013585 | 105.81 | 486.77 | 614.3
0.49 | 0.014029 | 106.99 | 490.39 | 621.8
0.5 | 0.014496 | 107.97 | 493.92 | 628.9
0.51 | 0.015028 | 109.06 | 497.42 | 636
0.52 | 0.015593 | 110.09 | 500.76 | 642.1
0.53 | 0.016198 | 111.24 | 503.85 | 648.5
0.54 | 0.0168 | 112.17 | 506.92 | 654.9
0.55 | 0.017406 | 113.36 | 509.94 | 660.7
0.56 | 0.018027 | 114.45 | 512.92 | 666.1
0.57 | 0.018752 | 115.58 | 515.76 | 671.3
0.58 | 0.019493 | 116.79 | 518.44 | 676.8
0.59 | 0.020224 | 117.75 | 521.19 | 681.3
0.6 | 0.020969 | 118.92 | 523.84 | 686
0.61 | 0.021782 | 120.13 | 526.38 | 690.4
0.62 | 0.022626 | 121.3 | 528.84 | 694.8
0.63 | 0.023385 | 122.48 | 531.27 | 699
0.64 | 0.024306 | 123.58 | 533.68 | 702.7
0.65 | 0.025208 | 124.75 | 535.96 | 706
0.66 | 0.026179 | 125.91 | 538.24 | 709.3
0.67 | 0.027114 | 127.11 | 540.27 | 712.5
0.68 | 0.028031 | 128.19 | 542.4 | 715.7
0.69 | 0.029085 | 129.38 | 544.44 | 718.5
0.7 | 0.03015 | 130.53 | 546.42 | 720.8
0.71 | 0.031156 | 131.74 | 548.33 | 723.3
0.72 | 0.032297 | 132.92 | 550.14 | 725.5
0.73 | 0.033345 | 133.93 | 551.9 | 727.7
0.74 | 0.034433 | 135.2 | 553.64 | 729.7
0.75 | 0.035693 | 136.39 | 555.29 | 731.5
0.76 | 0.03691 | 137.63 | 556.9 | 733.3
0.77 | 0.038101 | 138.85 | 558.42 | 734.9
0.78 | 0.039067 | 139.93 | 559.96 | 736.5
0.79 | 0.040487 | 141.22 | 561.45 | 737.9
0.8 | 0.041711 | 142.38 | 562.88 | 739.5
0.81 | 0.043196 | 143.65 | 564.14 | 740.7
0.82 | 0.044377 | 144.87 | 565.54 | 741.5
0.83 | 0.045691 | 146.09 | 566.89 | 742.7
0.84 | 0.047333 | 147.39 | 568.1 | 744.1
0.85 | 0.048547 | 148.58 | 569.46 | 744.7
0.86 | 0.050076 | 149.94 | 570.3 | 745.9
0.87 | 0.051569 | 151.06 | 571.6 | 746.6
0.88 | 0.053262 | 152.46 | 572.7 | 747.5
0.89 | 0.054577 | 153.68 | 573.9 | 748.2
0.9 | 0.056178 | 154.96 | 574.9 | 748.9
0.91 | 0.05788 | 156.37 | 575.9 | 749.5
0.92 | 0.05906 | 157.51 | 577.3 | 750
0.93 | 0.06088 | 158.96 | 578.2 | 750.8
0.94 | 0.06271 | 160.26 | 579.1 | 751.3
0.95 | 0.06432 | 161.61 | 580.5 | 751.6
0.96 | 0.06608 | 162.99 | 581.6 | 752.4
0.97 | 0.06741 | 164.13 | 582.3 | 752.8
0.98 | 0.0694 | 165.54 | 583.6 | 753.3
0.99 | 0.07135 | 166.93 | 584.6 | 753.8
1 | 0.07321 | 168.18 | 585.5 | 754.3