## I-V Characteristic (mA-mm)
VDS (V) | VGS = -0.300 V | VGS = 0.100 V | VGS = 0.500 V | VGS = 0.900 V
0 | 2.7798e-05 | -0.43059 | -0.8754 | -6.331
0.01 | 0.0008446 | 7.387 | 14.082 | 9.954
0.02 | 0.0014301 | 14.62 | 28.998 | 26.166
0.03 | 0.0018762 | 21.414 | 43.794 | 42.229
0.04 | 0.0022184 | 27.715 | 58.76 | 58.44
0.05 | 0.0024884 | 33.306 | 73.13 | 74.41
0.06 | 0.002699 | 38.415 | 87.77 | 90.24
0.07 | 0.0028907 | 43.055 | 102.24 | 105.89
0.08 | 0.0030425 | 47.142 | 116.22 | 121.98
0.09 | 0.0031933 | 50.756 | 130.67 | 137.46
0.1 | 0.0033243 | 53.964 | 144.54 | 152.76
0.11 | 0.0034445 | 56.823 | 158.31 | 168.32
0.12 | 0.0035786 | 59.1 | 172.01 | 183.62
0.13 | 0.0037031 | 61.35 | 185.42 | 198.84
0.14 | 0.003833 | 63.29 | 198.56 | 213.66
0.15 | 0.0039518 | 65.06 | 211.61 | 228.69
0.16 | 0.0040801 | 66.61 | 224.37 | 243.48
0.17 | 0.0042158 | 68 | 236.96 | 258.06
0.18 | 0.0043366 | 69.28 | 249.2 | 272.33
0.19 | 0.0044844 | 70.45 | 261.23 | 286.84
0.2 | 0.0046211 | 71.52 | 273.05 | 300.95
0.21 | 0.0047494 | 72.59 | 284.32 | 314.67
0.22 | 0.0049039 | 73.51 | 295.39 | 328.76
0.23 | 0.0050566 | 74.47 | 306.49 | 342.33
0.24 | 0.005228 | 75.47 | 316.88 | 355.5
0.25 | 0.0053742 | 76.46 | 326.99 | 368.79
0.26 | 0.0055427 | 77.53 | 336.85 | 381.68
0.27 | 0.005643 | 78.63 | 346.39 | 394.64
0.28 | 0.005824 | 79.77 | 355.59 | 407.08
0.29 | 0.005994 | 81 | 364.33 | 419.47
0.3 | 0.006191 | 81.94 | 372.98 | 431.73
0.31 | 0.006391 | 83.08 | 381.19 | 443.7
0.32 | 0.006618 | 84.16 | 389.07 | 455.31
0.33 | 0.006815 | 85.21 | 396.73 | 466.96
0.34 | 0.00702 | 86.19 | 404.02 | 478.16
0.35 | 0.007231 | 87.21 | 410.9 | 489.11
0.36 | 0.007428 | 88.32 | 417.51 | 499.97
0.37 | 0.007681 | 89.28 | 423.86 | 510.43
0.38 | 0.007899 | 90.31 | 429.85 | 520.67
0.39 | 0.008124 | 91.16 | 435.57 | 530.57
0.4 | 0.00835 | 92.19 | 440.98 | 540.22
0.41 | 0.00864 | 93.16 | 446.17 | 549.88
0.42 | 0.008913 | 94.18 | 451.05 | 559.06
0.43 | 0.009193 | 95.21 | 455.75 | 567.88
0.44 | 0.009468 | 96.03 | 460.24 | 576.4
0.45 | 0.009767 | 97.06 | 464.43 | 585
0.46 | 0.010074 | 98.07 | 468.46 | 593
0.47 | 0.010405 | 98.99 | 472.37 | 601
0.48 | 0.010751 | 100.07 | 476.13 | 608.6
0.49 | 0.011142 | 100.94 | 479.65 | 616.3
0.5 | 0.01154 | 101.98 | 483.09 | 623.2
0.51 | 0.011934 | 102.95 | 486.38 | 630.3
0.52 | 0.012398 | 104.04 | 489.65 | 636.9
0.53 | 0.012841 | 104.95 | 492.69 | 643.3
0.54 | 0.013348 | 106.03 | 495.73 | 649.4
0.55 | 0.013792 | 107.01 | 498.68 | 655.5
0.56 | 0.014356 | 108.14 | 501.44 | 661.4
0.57 | 0.014887 | 109.16 | 504.22 | 667
0.58 | 0.015347 | 110.09 | 506.97 | 672.4
0.59 | 0.01601 | 111.21 | 509.53 | 677.2
0.6 | 0.01659 | 112.28 | 512.17 | 682
0.61 | 0.017241 | 113.44 | 514.61 | 686.6
0.62 | 0.017879 | 114.52 | 517.08 | 691.2
0.63 | 0.018568 | 115.51 | 519.45 | 695.2
0.64 | 0.019176 | 116.67 | 521.86 | 699.2
0.65 | 0.019957 | 117.71 | 524.03 | 702.9
0.66 | 0.020595 | 118.91 | 526.26 | 706.4
0.67 | 0.021369 | 119.94 | 528.34 | 709.6
0.68 | 0.022091 | 121.04 | 530.44 | 712.8
0.69 | 0.022773 | 122.11 | 532.47 | 716
0.7 | 0.023724 | 123.28 | 534.28 | 718.4
0.71 | 0.02457 | 124.36 | 536.3 | 721.2
0.72 | 0.025507 | 125.34 | 538.1 | 723.6
0.73 | 0.026215 | 126.55 | 539.85 | 725.9
0.74 | 0.027135 | 127.65 | 541.63 | 727.9
0.75 | 0.027934 | 128.82 | 543.19 | 729.9
0.76 | 0.028861 | 130.01 | 544.86 | 731.9
0.77 | 0.029866 | 130.96 | 546.36 | 733.6
0.78 | 0.030752 | 132.18 | 547.94 | 735.5
0.79 | 0.03181 | 133.29 | 549.3 | 736.9
0.8 | 0.032797 | 134.47 | 550.73 | 738.6
0.81 | 0.033824 | 135.67 | 552.12 | 739.9
0.82 | 0.034979 | 136.78 | 553.49 | 741
0.83 | 0.036066 | 137.97 | 554.76 | 742.5
0.84 | 0.037027 | 139.11 | 555.94 | 743.4
0.85 | 0.038114 | 140.31 | 557.28 | 744.5
0.86 | 0.039339 | 141.38 | 558.47 | 745.7
0.87 | 0.040375 | 142.72 | 559.64 | 746.3
0.88 | 0.041657 | 143.86 | 560.92 | 747.1
0.89 | 0.042846 | 145.08 | 561.91 | 748.1
0.9 | 0.044063 | 146.38 | 563.15 | 748.9
0.91 | 0.045265 | 147.43 | 564.26 | 749.5
0.92 | 0.046664 | 148.86 | 565.36 | 750.4
0.93 | 0.047911 | 150.05 | 566.46 | 750.8
0.94 | 0.04915 | 151.26 | 567.52 | 751.4
0.95 | 0.050536 | 152.54 | 568.61 | 752.2
0.96 | 0.051975 | 153.65 | 569.64 | 752.7
0.97 | 0.053278 | 154.98 | 570.7 | 753.1
0.98 | 0.054629 | 156.27 | 571.6 | 753.6
0.99 | 0.056163 | 157.55 | 572.7 | 754
1 | 0.05737 | 158.62 | 573.6 | 754.4