## I-V Characteristic (mA-mm)
VDS (V) | VGS = -0.300 V | VGS = 0.100 V | VGS = 0.500 V | VGS = 0.900 V
0 | 3.0302e-05 | -0.4461 | -0.96 | -6.145
0.01 | 0.0009291 | 7.478 | 13.927 | 9.875
0.02 | 0.0015909 | 14.671 | 28.479 | 25.723
0.03 | 0.0020914 | 21.38 | 43.058 | 41.564
0.04 | 0.0024841 | 27.728 | 57.72 | 57.44
0.05 | 0.0027804 | 33.433 | 72.17 | 73.3
0.06 | 0.0030299 | 38.556 | 86.02 | 88.5
0.07 | 0.0032336 | 43.214 | 100.67 | 104.16
0.08 | 0.0034144 | 47.358 | 114.76 | 120.03
0.09 | 0.0035772 | 51.028 | 128.37 | 134.96
0.1 | 0.003725 | 54.275 | 142.04 | 150.01
0.11 | 0.0038773 | 57.1 | 156.09 | 165.41
0.12 | 0.0040282 | 59.66 | 169.56 | 180.5
0.13 | 0.0041791 | 61.89 | 182.56 | 195.27
0.14 | 0.0043097 | 63.94 | 195.66 | 209.86
0.15 | 0.0044596 | 65.66 | 208.82 | 224.98
0.16 | 0.0046114 | 67.22 | 221.32 | 239.25
0.17 | 0.0047535 | 68.75 | 233.58 | 253.48
0.18 | 0.0049082 | 69.96 | 245.9 | 267.96
0.19 | 0.0050667 | 71.24 | 257.8 | 282.16
0.2 | 0.0052219 | 72.37 | 269.18 | 295.76
0.21 | 0.0054018 | 73.38 | 280.9 | 309.65
0.22 | 0.0055717 | 74.46 | 291.82 | 323.56
0.23 | 0.005698 | 75.36 | 302.49 | 336.65
0.24 | 0.005891 | 76.42 | 313.05 | 349.75
0.25 | 0.006075 | 77.44 | 323.24 | 363.08
0.26 | 0.00626 | 78.56 | 332.88 | 375.78
0.27 | 0.006467 | 79.56 | 342.38 | 388.53
0.28 | 0.006658 | 80.87 | 351.7 | 400.95
0.29 | 0.006873 | 81.94 | 360.43 | 413.37
0.3 | 0.007085 | 83.02 | 368.95 | 425.18
0.31 | 0.007298 | 84.22 | 377.34 | 437.01
0.32 | 0.007511 | 85.25 | 385.26 | 448.86
0.33 | 0.007751 | 86.33 | 392.75 | 460.4
0.34 | 0.007974 | 87.39 | 399.95 | 471.27
0.35 | 0.00823 | 88.46 | 407.13 | 482.15
0.36 | 0.008465 | 89.49 | 413.8 | 493.18
0.37 | 0.00871 | 90.5 | 420.09 | 503.71
0.38 | 0.008975 | 91.5 | 425.96 | 513.71
0.39 | 0.009242 | 92.52 | 431.69 | 523.5
0.4 | 0.009524 | 93.52 | 437.32 | 533.41
0.41 | 0.009815 | 94.49 | 442.49 | 543.19
0.42 | 0.010128 | 95.4 | 447.32 | 552.17
0.43 | 0.010433 | 96.41 | 452.01 | 560.98
0.44 | 0.010794 | 97.47 | 456.56 | 569.89
0.45 | 0.011118 | 98.43 | 460.83 | 578.2
0.46 | 0.011494 | 99.35 | 464.81 | 586.4
0.47 | 0.011861 | 100.34 | 468.66 | 594.2
0.48 | 0.012277 | 101.42 | 472.47 | 602.2
0.49 | 0.012693 | 102.38 | 476.04 | 609.9
0.5 | 0.013115 | 103.5 | 479.43 | 616.7
0.51 | 0.013616 | 104.3 | 482.78 | 624
0.52 | 0.014116 | 105.48 | 485.95 | 630.9
0.53 | 0.014638 | 106.46 | 489.14 | 637.3
0.54 | 0.015148 | 107.49 | 492.06 | 643.3
0.55 | 0.015749 | 108.46 | 494.99 | 649.4
0.56 | 0.016346 | 109.57 | 497.83 | 655.7
0.57 | 0.017004 | 110.66 | 500.63 | 661.4
0.58 | 0.017623 | 111.74 | 503.31 | 666.6
0.59 | 0.01833 | 112.78 | 505.86 | 671.7
0.6 | 0.019007 | 113.81 | 508.52 | 677
0.61 | 0.019633 | 114.99 | 511 | 681.3
0.62 | 0.020427 | 116.05 | 513.49 | 685.9
0.63 | 0.021155 | 117.14 | 515.75 | 690.2
0.64 | 0.022014 | 118.28 | 518.18 | 694.1
0.65 | 0.022745 | 119.28 | 520.42 | 698.4
0.66 | 0.023592 | 120.46 | 522.66 | 701.8
0.67 | 0.024465 | 121.54 | 524.86 | 705.2
0.68 | 0.025276 | 122.7 | 526.81 | 708.5
0.69 | 0.026134 | 123.81 | 528.89 | 711.4
0.7 | 0.027154 | 124.93 | 530.79 | 714.4
0.71 | 0.028029 | 126.09 | 532.73 | 717.2
0.72 | 0.028925 | 127.13 | 534.61 | 720.1
0.73 | 0.030105 | 128.31 | 536.36 | 722.2
0.74 | 0.031085 | 129.29 | 538.08 | 724.7
0.75 | 0.032119 | 130.49 | 539.78 | 726.9
0.76 | 0.033108 | 131.7 | 541.44 | 728.7
0.77 | 0.03428 | 132.76 | 542.91 | 730.6
0.78 | 0.035319 | 134 | 544.5 | 732.3
0.79 | 0.036408 | 134.94 | 545.99 | 733.9
0.8 | 0.037558 | 136.17 | 547.45 | 735.5
0.81 | 0.038738 | 137.4 | 548.9 | 737
0.82 | 0.040072 | 138.59 | 550.08 | 738.6
0.83 | 0.041183 | 139.84 | 551.53 | 739.7
0.84 | 0.042437 | 140.88 | 552.85 | 741.1
0.85 | 0.04382 | 142.16 | 554.1 | 742.3
0.86 | 0.045032 | 143.35 | 555.33 | 743.2
0.87 | 0.046321 | 144.54 | 556.47 | 744.3
0.88 | 0.047722 | 145.74 | 557.78 | 745.3
0.89 | 0.049054 | 146.91 | 558.91 | 746.3
0.9 | 0.050245 | 148.23 | 560.08 | 747.1
0.91 | 0.052047 | 149.41 | 561.16 | 747.7
0.92 | 0.053369 | 150.67 | 562.31 | 748.5
0.93 | 0.054839 | 151.88 | 563.39 | 749.1
0.94 | 0.056208 | 153.14 | 564.53 | 749.9
0.95 | 0.05792 | 154.46 | 565.64 | 750.6
0.96 | 0.05929 | 155.6 | 566.64 | 751.1
0.97 | 0.06102 | 156.97 | 567.74 | 751.7
0.98 | 0.06248 | 158.15 | 568.83 | 752.3
0.99 | 0.06429 | 159.51 | 569.9 | 752.7
1 | 0.06583 | 160.71 | 570.8 | 753.3