## I-V Characteristic (mA-mm)
VDS (V) | VGS = -0.300 V | VGS = 0.100 V | VGS = 0.500 V | VGS = 0.900 V
0 | 2.4359e-05 | -0.47478 | -0.8106 | -6.42
0.01 | 0.0008666 | 7.198 | 13.466 | 9.119
0.02 | 0.0014825 | 14.298 | 27.377 | 24.592
0.03 | 0.0019473 | 20.943 | 41.631 | 39.869
0.04 | 0.0023 | 27.146 | 55.611 | 55.544
0.05 | 0.0025755 | 32.654 | 69.66 | 70.44
0.06 | 0.0027998 | 37.707 | 83.29 | 86.07
0.07 | 0.0029892 | 42.294 | 97.18 | 101.04
0.08 | 0.0031619 | 46.299 | 110.68 | 115.83
0.09 | 0.0033096 | 49.896 | 123.91 | 131
0.1 | 0.0034535 | 53.097 | 137.51 | 145.74
0.11 | 0.0035824 | 55.891 | 150.77 | 160.64
0.12 | 0.0037214 | 58.23 | 163.57 | 175.29
0.13 | 0.0038487 | 60.38 | 176.44 | 189.83
0.14 | 0.0039701 | 62.3 | 189.34 | 204.1
0.15 | 0.0041098 | 64.05 | 201.7 | 218.58
0.16 | 0.0042388 | 65.56 | 213.84 | 232.72
0.17 | 0.0043656 | 66.98 | 225.98 | 246.78
0.18 | 0.004518 | 68.2 | 237.83 | 260.56
0.19 | 0.0046618 | 69.33 | 249.46 | 274.43
0.2 | 0.0048099 | 70.49 | 260.68 | 288.44
0.21 | 0.0049457 | 71.43 | 271.85 | 301.59
0.22 | 0.0051074 | 72.42 | 282.54 | 314.79
0.23 | 0.0052516 | 73.33 | 292.93 | 328.26
0.24 | 0.0054024 | 74.29 | 303.37 | 341
0.25 | 0.0055792 | 75.18 | 313.16 | 353.87
0.26 | 0.005691 | 76.22 | 322.69 | 366.55
0.27 | 0.005874 | 77.24 | 332.01 | 379.17
0.28 | 0.006059 | 78.3 | 341.12 | 391.34
0.29 | 0.006242 | 79.39 | 349.68 | 403.48
0.3 | 0.006433 | 80.41 | 357.93 | 415.5
0.31 | 0.006623 | 81.46 | 366.2 | 427.24
0.32 | 0.006806 | 82.51 | 373.93 | 438.54
0.33 | 0.007021 | 83.6 | 381.46 | 450.08
0.34 | 0.007241 | 84.63 | 388.59 | 461.37
0.35 | 0.00747 | 85.53 | 395.46 | 472.08
0.36 | 0.007667 | 86.55 | 402.1 | 482.72
0.37 | 0.00792 | 87.52 | 408.26 | 493.21
0.38 | 0.008152 | 88.53 | 414.17 | 503.45
0.39 | 0.008401 | 89.42 | 419.84 | 513.51
0.4 | 0.008659 | 90.32 | 425.28 | 523.22
0.41 | 0.008917 | 91.25 | 430.36 | 532.72
0.42 | 0.0092 | 92.3 | 435.15 | 542.18
0.43 | 0.009447 | 93.23 | 439.81 | 551.17
0.44 | 0.009793 | 94.04 | 444.25 | 560.06
0.45 | 0.01009 | 95.09 | 448.49 | 568.57
0.46 | 0.010439 | 96.09 | 452.42 | 577
0.47 | 0.010779 | 96.99 | 456.27 | 585.3
0.48 | 0.011142 | 98.01 | 459.96 | 593
0.49 | 0.011527 | 98.72 | 463.45 | 600.8
0.5 | 0.011933 | 99.83 | 466.76 | 608.3
0.51 | 0.012325 | 100.8 | 470.09 | 615.4
0.52 | 0.012809 | 101.81 | 473.17 | 622.7
0.53 | 0.013282 | 102.72 | 476.29 | 629.3
0.54 | 0.013732 | 103.71 | 479.2 | 636.1
0.55 | 0.014271 | 104.7 | 482.03 | 642.1
0.56 | 0.014799 | 105.7 | 484.91 | 648.3
0.57 | 0.015377 | 106.77 | 487.5 | 654.2
0.58 | 0.015933 | 107.7 | 490.25 | 660.1
0.59 | 0.016551 | 108.69 | 492.78 | 665.3
0.6 | 0.0172 | 109.82 | 495.41 | 670.6
0.61 | 0.017771 | 110.78 | 497.78 | 675.8
0.62 | 0.018452 | 111.89 | 500.23 | 680.6
0.63 | 0.019148 | 112.84 | 502.62 | 685.1
0.64 | 0.019874 | 113.88 | 504.94 | 689.4
0.65 | 0.020567 | 115.04 | 507.16 | 693.6
0.66 | 0.021322 | 116.04 | 509.29 | 697.3
0.67 | 0.022074 | 117.08 | 511.45 | 701.3
0.68 | 0.02288 | 118.16 | 513.57 | 704.8
0.69 | 0.02365 | 119.24 | 515.66 | 708.3
0.7 | 0.024539 | 120.27 | 517.64 | 711.4
0.71 | 0.025397 | 121.34 | 519.5 | 714.4
0.72 | 0.026217 | 122.34 | 521.42 | 717.2
0.73 | 0.027158 | 123.46 | 523.27 | 720.1
0.74 | 0.02815 | 124.5 | 525 | 722.4
0.75 | 0.029049 | 125.57 | 526.69 | 724.7
0.76 | 0.029907 | 126.66 | 528.37 | 726.9
0.77 | 0.030948 | 127.61 | 529.99 | 729.1
0.78 | 0.031912 | 128.81 | 531.56 | 731.3
0.79 | 0.03295 | 129.89 | 533.08 | 732.9
0.8 | 0.03407 | 131.01 | 534.4 | 734.9
0.81 | 0.035062 | 132.2 | 535.92 | 736.3
0.82 | 0.036234 | 133.16 | 537.3 | 738.1
0.83 | 0.037256 | 134.32 | 538.63 | 739.7
0.84 | 0.038421 | 135.44 | 540.04 | 741.1
0.85 | 0.039543 | 136.59 | 541.13 | 742.5
0.86 | 0.04085 | 137.75 | 542.44 | 743.5
0.87 | 0.041883 | 138.87 | 543.7 | 744.7
0.88 | 0.043165 | 139.99 | 544.95 | 745.9
0.89 | 0.044425 | 141.12 | 546.18 | 746.7
0.9 | 0.045625 | 142.32 | 547.26 | 747.5
0.91 | 0.046938 | 143.46 | 548.41 | 748.3
0.92 | 0.048341 | 144.66 | 549.52 | 749.1
0.93 | 0.049755 | 145.89 | 550.7 | 750
0.94 | 0.050738 | 146.98 | 551.69 | 750.9
0.95 | 0.052339 | 148.29 | 552.84 | 751.5
0.96 | 0.053758 | 149.33 | 553.92 | 752.1
0.97 | 0.055401 | 150.59 | 555 | 752.9
0.98 | 0.056688 | 151.8 | 556.1 | 753.6
0.99 | 0.05803 | 153 | 557.08 | 754
1 | 0.05988 | 154.2 | 558.2 | 754.5