## I-V Characteristic (mA-mm)
VDS (V) | VGS = -0.300 V | VGS = 0.100 V | VGS = 0.500 V | VGS = 0.900 V
0 | 1.8134e-05 | -0.43358 | -0.8318 | -6.248
0.01 | 0.000852 | 7.39 | 14.181 | 10.013
0.02 | 0.0014658 | 14.717 | 29.056 | 26.234
0.03 | 0.001922 | 21.597 | 43.853 | 42.212
0.04 | 0.0022702 | 27.919 | 58.97 | 58.52
0.05 | 0.0025403 | 33.53 | 73.57 | 74.61
0.06 | 0.0027673 | 38.707 | 88 | 90.2
0.07 | 0.0029596 | 43.402 | 102.54 | 106.19
0.08 | 0.0031263 | 47.501 | 116.95 | 122.01
0.09 | 0.003266 | 51.165 | 130.96 | 137.4
0.1 | 0.0033983 | 54.427 | 145.04 | 153
0.11 | 0.0035297 | 57.22 | 159.11 | 168.69
0.12 | 0.0036452 | 59.77 | 172.78 | 183.88
0.13 | 0.0037899 | 61.95 | 185.99 | 198.83
0.14 | 0.0039066 | 63.88 | 199.4 | 213.72
0.15 | 0.0040516 | 65.63 | 212.8 | 229.25
0.16 | 0.0041691 | 67.18 | 225.2 | 243.59
0.17 | 0.0043095 | 68.66 | 237.72 | 258.06
0.18 | 0.0044462 | 69.89 | 250.28 | 272.79
0.19 | 0.0045766 | 71.08 | 262.27 | 287.13
0.2 | 0.0047131 | 72.17 | 274.03 | 301.1
0.21 | 0.0048587 | 73.13 | 285.5 | 315.03
0.22 | 0.0050028 | 74.13 | 296.75 | 328.93
0.23 | 0.0051666 | 75.18 | 307.52 | 342.48
0.24 | 0.0053219 | 76.16 | 318.03 | 355.93
0.25 | 0.0054978 | 77.16 | 328.49 | 369.23
0.26 | 0.0056408 | 78.2 | 338.27 | 382.16
0.27 | 0.005672 | 79.32 | 347.71 | 394.9
0.28 | 0.005856 | 80.51 | 357.02 | 407.61
0.29 | 0.006053 | 81.55 | 366.11 | 420.26
0.3 | 0.006231 | 82.73 | 374.42 | 432.13
0.31 | 0.006445 | 83.82 | 382.73 | 444.07
0.32 | 0.006665 | 84.88 | 390.77 | 455.97
0.33 | 0.006865 | 85.97 | 398.37 | 467.46
0.34 | 0.007076 | 86.96 | 405.59 | 478.62
0.35 | 0.00729 | 87.94 | 412.49 | 489.45
0.36 | 0.007531 | 89.05 | 419.36 | 500.48
0.37 | 0.007739 | 90.07 | 425.67 | 511
0.38 | 0.007985 | 91.08 | 431.61 | 521.19
0.39 | 0.008231 | 92.14 | 437.29 | 531.03
0.4 | 0.008492 | 92.96 | 442.84 | 541.01
0.41 | 0.008744 | 94 | 448.06 | 550.51
0.42 | 0.009004 | 94.96 | 452.87 | 559.63
0.43 | 0.009289 | 95.94 | 457.56 | 568.56
0.44 | 0.009584 | 96.97 | 462.12 | 577.3
0.45 | 0.009896 | 97.9 | 466.41 | 585.5
0.46 | 0.010199 | 98.86 | 470.39 | 593.6
0.47 | 0.010544 | 99.92 | 474.29 | 601.4
0.48 | 0.010893 | 100.92 | 477.97 | 609.4
0.49 | 0.011302 | 101.78 | 481.64 | 616.9
0.5 | 0.011686 | 102.9 | 485.03 | 623.9
0.51 | 0.012098 | 103.9 | 488.32 | 630.7
0.52 | 0.012535 | 104.98 | 491.65 | 637.7
0.53 | 0.013001 | 105.95 | 494.67 | 644.1
0.54 | 0.013505 | 106.93 | 497.7 | 650.2
0.55 | 0.01394 | 108.01 | 500.64 | 656.1
0.56 | 0.014503 | 109.18 | 503.49 | 661.7
0.57 | 0.015083 | 110.1 | 506.25 | 667.3
0.58 | 0.015708 | 111.25 | 508.98 | 672.6
0.59 | 0.016257 | 112.28 | 511.57 | 677.6
0.6 | 0.016885 | 113.48 | 514.15 | 682.4
0.61 | 0.017547 | 114.48 | 516.67 | 687.2
0.62 | 0.018102 | 115.61 | 519.08 | 691.5
0.63 | 0.018829 | 116.67 | 521.48 | 695.8
0.64 | 0.01951 | 117.78 | 523.82 | 699.4
0.65 | 0.020232 | 118.84 | 526.08 | 703.2
0.66 | 0.020779 | 120.01 | 528.39 | 706.8
0.67 | 0.021621 | 121.04 | 530.37 | 710
0.68 | 0.022443 | 122.16 | 532.52 | 713.1
0.69 | 0.023301 | 123.27 | 534.49 | 716
0.7 | 0.024096 | 124.46 | 536.44 | 718.8
0.71 | 0.024947 | 125.55 | 538.33 | 721.3
0.72 | 0.025769 | 126.69 | 540.16 | 723.8
0.73 | 0.026682 | 127.75 | 541.92 | 725.9
0.74 | 0.027459 | 128.96 | 543.63 | 727.9
0.75 | 0.028469 | 130.07 | 545.26 | 730.2
0.76 | 0.029435 | 131.2 | 546.85 | 731.9
0.77 | 0.030306 | 132.31 | 548.43 | 733.7
0.78 | 0.031305 | 133.38 | 549.95 | 735.5
0.79 | 0.032376 | 134.64 | 551.43 | 736.7
0.8 | 0.03342 | 135.77 | 552.84 | 738.3
0.81 | 0.03445 | 136.92 | 554.12 | 739.9
0.82 | 0.035463 | 138.01 | 555.47 | 741.1
0.83 | 0.036559 | 139.29 | 556.8 | 742.1
0.84 | 0.03762 | 140.39 | 558.09 | 743.1
0.85 | 0.03889 | 141.62 | 559.37 | 744.3
0.86 | 0.040003 | 142.9 | 560.48 | 745.2
0.87 | 0.041185 | 143.95 | 561.67 | 746.3
0.88 | 0.042167 | 145.23 | 562.89 | 747.3
0.89 | 0.04351 | 146.43 | 564.01 | 747.6
0.9 | 0.044786 | 147.71 | 565.1 | 748.9
0.91 | 0.046145 | 149.06 | 566.22 | 749.5
0.92 | 0.047251 | 150.17 | 567.29 | 750
0.93 | 0.048747 | 151.48 | 568.43 | 750.8
0.94 | 0.050089 | 152.68 | 569.52 | 751.3
0.95 | 0.051219 | 153.96 | 570.3 | 752
0.96 | 0.052772 | 155.17 | 571.6 | 752.3
0.97 | 0.054096 | 156.47 | 572.3 | 752.9
0.98 | 0.055577 | 157.71 | 573.6 | 753.4
0.99 | 0.05689 | 159.06 | 574.8 | 754
1 | 0.05856 | 160.28 | 575.4 | 754.3