## I-V Characteristic (mA-mm)
VDS (V) | VGS = -0.300 V | VGS = 0.100 V | VGS = 0.500 V | VGS = 0.900 V
0 | 2.4315e-05 | -0.46357 | -1.012 | -6.326
0.01 | 0.000855 | 7.461 | 14.576 | 10.613
0.02 | 0.0014688 | 15.001 | 29.832 | 27.059
0.03 | 0.0019243 | 21.903 | 45.01 | 43.614
0.04 | 0.0022745 | 28.331 | 60.39 | 60.15
0.05 | 0.0025511 | 34.074 | 75.3 | 76.74
0.06 | 0.002771 | 39.386 | 90.08 | 93
0.07 | 0.0029681 | 44.187 | 105.18 | 108.94
0.08 | 0.0031335 | 48.343 | 119.95 | 125.46
0.09 | 0.0032867 | 52.034 | 134.12 | 141.48
0.1 | 0.0034193 | 55.417 | 148.4 | 157.01
0.11 | 0.0035526 | 58.16 | 162.95 | 173.05
0.12 | 0.0036847 | 60.81 | 177 | 189.02
0.13 | 0.0037931 | 63.08 | 190.46 | 204.15
0.14 | 0.0039357 | 65.14 | 204.06 | 219.39
0.15 | 0.0040656 | 66.9 | 217.68 | 234.93
0.16 | 0.0041908 | 68.54 | 230.47 | 250.13
0.17 | 0.0043278 | 69.96 | 243.38 | 264.86
0.18 | 0.0044673 | 71.21 | 255.91 | 279.6
0.19 | 0.0046086 | 72.49 | 268.25 | 294.43
0.2 | 0.0047516 | 73.65 | 280.09 | 308.62
0.21 | 0.0048949 | 74.72 | 291.79 | 322.52
0.22 | 0.0050467 | 75.8 | 303.35 | 337.1
0.23 | 0.0051871 | 76.72 | 314.21 | 350.89
0.24 | 0.0053543 | 77.82 | 324.9 | 364.17
0.25 | 0.0055166 | 78.84 | 335.4 | 377.69
0.26 | 0.0056839 | 79.91 | 345.31 | 391.1
0.27 | 0.0057 | 81.12 | 354.9 | 404.03
0.28 | 0.005905 | 82.26 | 364.47 | 416.65
0.29 | 0.006114 | 83.48 | 373.46 | 429.39
0.3 | 0.006324 | 84.58 | 381.92 | 441.57
0.31 | 0.006504 | 85.77 | 390.5 | 453.66
0.32 | 0.00671 | 86.8 | 398.55 | 465.42
0.33 | 0.006939 | 87.93 | 406.18 | 477.25
0.34 | 0.007122 | 89.02 | 413.45 | 488.46
0.35 | 0.00735 | 90.09 | 420.56 | 499.2
0.36 | 0.007589 | 91.2 | 427.46 | 510.3
0.37 | 0.007836 | 92.07 | 433.78 | 520.88
0.38 | 0.008036 | 93.22 | 439.76 | 531.09
0.39 | 0.008307 | 94.19 | 445.62 | 540.83
0.4 | 0.008538 | 95.26 | 451.28 | 550.65
0.41 | 0.008814 | 96.21 | 456.56 | 560.3
0.42 | 0.009064 | 97.19 | 461.47 | 569.31
0.43 | 0.009355 | 98.23 | 466.31 | 578
0.44 | 0.00966 | 99.28 | 470.94 | 586.9
0.45 | 0.009944 | 100.28 | 475.16 | 594.9
0.46 | 0.010297 | 101.21 | 479.31 | 603.1
0.47 | 0.010647 | 102.26 | 483.32 | 610.6
0.48 | 0.011023 | 103.35 | 487.18 | 618.6
0.49 | 0.011374 | 104.28 | 490.92 | 625.9
0.5 | 0.0118 | 105.41 | 494.3 | 632.7
0.51 | 0.012228 | 106.31 | 497.75 | 639.3
0.52 | 0.012685 | 107.47 | 501.1 | 646.1
0.53 | 0.013118 | 108.53 | 504.35 | 652.2
0.54 | 0.013615 | 109.58 | 507.37 | 658.2
0.55 | 0.014119 | 110.72 | 510.33 | 664.1
0.56 | 0.014655 | 111.74 | 513.29 | 669.7
0.57 | 0.015222 | 112.92 | 516.23 | 674.8
0.58 | 0.015819 | 113.97 | 518.92 | 679.8
0.59 | 0.01643 | 115.13 | 521.55 | 684.6
0.6 | 0.017009 | 116.11 | 524.23 | 689.4
0.61 | 0.017655 | 117.35 | 526.82 | 693.6
0.62 | 0.018328 | 118.39 | 529.31 | 697.6
0.63 | 0.01903 | 119.55 | 531.7 | 701.6
0.64 | 0.019711 | 120.72 | 534.01 | 705.3
0.65 | 0.020444 | 121.73 | 536.41 | 708.9
0.66 | 0.021174 | 123.02 | 538.61 | 712.1
0.67 | 0.021917 | 124.12 | 540.79 | 715.2
0.68 | 0.022764 | 125.28 | 542.94 | 717.8
0.69 | 0.023545 | 126.49 | 544.8 | 720.8
0.7 | 0.024405 | 127.47 | 546.84 | 722.9
0.71 | 0.025146 | 128.7 | 548.75 | 725.5
0.72 | 0.026087 | 129.89 | 550.56 | 727.2
0.73 | 0.026971 | 130.97 | 552.29 | 729.7
0.74 | 0.027817 | 132.14 | 553.99 | 731.5
0.75 | 0.028804 | 133.3 | 555.68 | 733.3
0.76 | 0.02981 | 134.52 | 557.26 | 735.1
0.77 | 0.030814 | 135.64 | 558.84 | 736.7
0.78 | 0.031667 | 136.87 | 560.24 | 738.1
0.79 | 0.032778 | 137.93 | 561.75 | 739.5
0.8 | 0.033792 | 139.24 | 563.2 | 740.9
0.81 | 0.034864 | 140.37 | 564.54 | 741.5
0.82 | 0.036034 | 141.55 | 565.98 | 742.7
0.83 | 0.037122 | 142.86 | 567.1 | 743.9
0.84 | 0.038226 | 143.88 | 568.45 | 744.7
0.85 | 0.039263 | 145.22 | 569.65 | 745.7
0.86 | 0.040609 | 146.45 | 570.8 | 746.3
0.87 | 0.041869 | 147.71 | 572 | 747.3
0.88 | 0.043136 | 149.05 | 573.2 | 747.9
0.89 | 0.044199 | 150.11 | 574.3 | 748.4
0.9 | 0.045452 | 151.42 | 575 | 749.1
0.91 | 0.04681 | 152.68 | 576.4 | 749.8
0.92 | 0.048135 | 154.04 | 577.6 | 750.6
0.93 | 0.049444 | 155.25 | 578.6 | 750.9
0.94 | 0.050809 | 156.55 | 579.6 | 751.3
0.95 | 0.052212 | 157.8 | 580.8 | 752
0.96 | 0.053499 | 159.11 | 581.8 | 752.3
0.97 | 0.05514 | 160.43 | 583 | 752.8
0.98 | 0.056534 | 161.6 | 584 | 753.1
0.99 | 0.05768 | 162.97 | 584.8 | 753.6
1 | 0.0594 | 164.21 | 586.2 | 754