## I-V Characteristic (mA-mm)
VDS (V) | VGS = -0.300 V | VGS = 0.100 V | VGS = 0.500 V | VGS = 0.900 V
0 | 1.2846e-05 | -0.4002 | -0.9689 | -5.552
0.01 | 0.0009381 | 7.813 | 15.691 | 12.468
0.02 | 0.0016222 | 15.582 | 32.383 | 30.432
0.03 | 0.002136 | 22.736 | 49.082 | 48.445
0.04 | 0.0025382 | 29.436 | 65.33 | 66.38
0.05 | 0.0028476 | 35.368 | 81.94 | 84.01
0.06 | 0.0031058 | 40.834 | 98 | 101.6
0.07 | 0.0033202 | 45.782 | 113.96 | 119.16
0.08 | 0.0035141 | 50.068 | 129.97 | 136.6
0.09 | 0.0036908 | 53.945 | 145.69 | 153.67
0.1 | 0.0038455 | 57.25 | 161.06 | 170.81
0.11 | 0.0040142 | 60.33 | 176.39 | 188.09
0.12 | 0.0041652 | 63.08 | 191.62 | 204.71
0.13 | 0.0043261 | 65.42 | 206.13 | 221.07
0.14 | 0.0044697 | 67.46 | 220.35 | 237.62
0.15 | 0.0046195 | 69.44 | 235.3 | 254.23
0.16 | 0.0047784 | 71.05 | 248.93 | 269.72
0.17 | 0.0049196 | 72.65 | 262.25 | 285.41
0.18 | 0.0051016 | 74.05 | 275.58 | 301.2
0.19 | 0.0052664 | 75.32 | 288.8 | 316.47
0.2 | 0.0054322 | 76.64 | 301.34 | 331.62
0.21 | 0.0056176 | 77.64 | 313.45 | 346.41
0.22 | 0.005671 | 78.93 | 325.54 | 361.08
0.23 | 0.005869 | 80.05 | 337.04 | 375.25
0.24 | 0.006074 | 81.17 | 348.13 | 389.4
0.25 | 0.006262 | 82.46 | 358.98 | 403.41
0.26 | 0.006476 | 83.71 | 369.43 | 416.72
0.27 | 0.006699 | 85.02 | 379.25 | 429.97
0.28 | 0.00689 | 86.37 | 388.85 | 443.11
0.29 | 0.007129 | 87.66 | 398.38 | 455.88
0.3 | 0.007348 | 88.86 | 407.09 | 467.95
0.31 | 0.007609 | 90.2 | 415.56 | 480.2
0.32 | 0.007802 | 91.3 | 423.74 | 492.13
0.33 | 0.00806 | 92.56 | 431.75 | 503.46
0.34 | 0.008285 | 93.8 | 439.2 | 514.83
0.35 | 0.008524 | 94.76 | 446.19 | 525.58
0.36 | 0.008794 | 96.06 | 453.13 | 536.33
0.37 | 0.009049 | 97.18 | 459.71 | 546.52
0.38 | 0.009323 | 98.25 | 465.93 | 556.27
0.39 | 0.009559 | 99.44 | 471.62 | 565.98
0.4 | 0.009892 | 100.38 | 477.26 | 575
0.41 | 0.010197 | 101.58 | 482.75 | 584.2
0.42 | 0.010537 | 102.7 | 487.87 | 592.8
0.43 | 0.010825 | 103.8 | 492.63 | 601
0.44 | 0.011181 | 104.82 | 497.33 | 609.5
0.45 | 0.011538 | 105.89 | 501.88 | 616.8
0.46 | 0.011885 | 107.05 | 506.17 | 624.3
0.47 | 0.012292 | 108.19 | 510.28 | 631.3
0.48 | 0.01272 | 109.29 | 514.17 | 638.3
0.49 | 0.013171 | 110.36 | 518.03 | 644.7
0.5 | 0.013628 | 111.53 | 521.75 | 650.9
0.51 | 0.014129 | 112.64 | 525.3 | 656.9
0.52 | 0.014596 | 113.8 | 528.76 | 662.5
0.53 | 0.015171 | 115.04 | 532.13 | 668.1
0.54 | 0.01572 | 116.09 | 535.45 | 673
0.55 | 0.016313 | 117.31 | 538.6 | 678
0.56 | 0.016927 | 118.5 | 541.64 | 683
0.57 | 0.017483 | 119.68 | 544.6 | 687.2
0.58 | 0.018226 | 120.82 | 547.54 | 691.4
0.59 | 0.018877 | 122.07 | 550.36 | 695.2
0.6 | 0.019651 | 123.24 | 553.07 | 699
0.61 | 0.020295 | 124.59 | 555.71 | 702.5
0.62 | 0.021094 | 125.85 | 558.24 | 705.6
0.63 | 0.02183 | 126.93 | 560.81 | 708.4
0.64 | 0.0227 | 128.23 | 563.18 | 711.4
0.65 | 0.023501 | 129.49 | 565.5 | 714.2
0.66 | 0.024338 | 130.76 | 567.79 | 716.4
0.67 | 0.025226 | 132.12 | 569.85 | 718.8
0.68 | 0.026029 | 133.19 | 572 | 720.8
0.69 | 0.027055 | 134.5 | 573.7 | 722.8
0.7 | 0.027977 | 135.79 | 575.7 | 724.5
0.71 | 0.029071 | 137.01 | 577.4 | 726
0.72 | 0.029845 | 138.35 | 579.6 | 727.5
0.73 | 0.030932 | 139.55 | 581.6 | 728.7
0.74 | 0.031875 | 140.84 | 582.6 | 730.1
0.75 | 0.032908 | 142.18 | 584.6 | 731.5
0.76 | 0.034134 | 143.5 | 586.2 | 732.3
0.77 | 0.035205 | 144.71 | 587.6 | 733.5
0.78 | 0.036316 | 145.95 | 589.2 | 734.3
0.79 | 0.037398 | 147.33 | 590.4 | 735.1
0.8 | 0.038741 | 148.66 | 591.8 | 736.1
0.81 | 0.039759 | 150.04 | 593 | 736.7
0.82 | 0.041077 | 151.2 | 594.3 | 737.7
0.83 | 0.042207 | 152.6 | 595.8 | 737.9
0.84 | 0.043591 | 154 | 596.8 | 738.7
0.85 | 0.044876 | 155.33 | 598.2 | 739.3
0.86 | 0.046041 | 156.79 | 599.2 | 739.9
0.87 | 0.047394 | 158.05 | 600.6 | 740.3
0.88 | 0.048865 | 159.52 | 601.4 | 740.9
0.89 | 0.050308 | 160.92 | 602.6 | 741.1
0.9 | 0.051562 | 162.32 | 603.8 | 741.5
0.91 | 0.053047 | 163.69 | 604.7 | 741.9
0.92 | 0.054423 | 165.14 | 605.8 | 742
0.93 | 0.055966 | 166.57 | 607 | 742.7
0.94 | 0.05737 | 168.06 | 607.9 | 743.1
0.95 | 0.05892 | 169.47 | 609 | 743.7
0.96 | 0.06024 | 170.73 | 610.2 | 743.5
0.97 | 0.06204 | 172.34 | 611.2 | 743.9
0.98 | 0.06355 | 173.75 | 612.4 | 744.3
0.99 | 0.0652 | 175.23 | 613.5 | 744.4
1 | 0.06703 | 176.8 | 614.2 | 744.7