## I-V Characteristic (mA-mm)
VDS (V) | VGS = -0.300 V | VGS = 0.100 V | VGS = 0.500 V | VGS = 0.900 V
0 | 3.0604e-05 | -0.39051 | -0.9245 | -5.771
0.01 | 0.0008648 | 7.638 | 15.372 | 11.7
0.02 | 0.0014801 | 15.234 | 31.192 | 29.395
0.03 | 0.0019448 | 22.107 | 47.564 | 46.526
0.04 | 0.0023091 | 28.613 | 63.15 | 64.21
0.05 | 0.0025894 | 34.504 | 79.62 | 80.95
0.06 | 0.002812 | 39.722 | 95.15 | 98.06
0.07 | 0.0030167 | 44.442 | 110.38 | 115.49
0.08 | 0.0031829 | 48.685 | 125.94 | 132.1
0.09 | 0.0033463 | 52.45 | 141.28 | 148.84
0.1 | 0.0034845 | 55.697 | 156.03 | 165.63
0.11 | 0.0036219 | 58.44 | 170.92 | 182.19
0.12 | 0.0037544 | 60.99 | 185.77 | 198.16
0.13 | 0.003883 | 63.3 | 200.08 | 214.28
0.14 | 0.0040218 | 65.34 | 213.96 | 230.86
0.15 | 0.0041495 | 67.14 | 228.09 | 246.24
0.16 | 0.0042829 | 68.81 | 241.79 | 261.77
0.17 | 0.0044337 | 70.25 | 254.68 | 277.49
0.18 | 0.0045846 | 71.59 | 267.66 | 292.46
0.19 | 0.004733 | 72.87 | 280.92 | 307.54
0.2 | 0.0048692 | 73.89 | 292.89 | 322.36
0.21 | 0.0050303 | 75.08 | 304.73 | 337.17
0.22 | 0.0051893 | 76.18 | 316.56 | 351.15
0.23 | 0.0053346 | 77.16 | 328.03 | 365.59
0.24 | 0.0055092 | 78.33 | 338.82 | 379.65
0.25 | 0.0056775 | 79.36 | 349.26 | 393.11
0.26 | 0.005739 | 80.59 | 359.69 | 406.26
0.27 | 0.00592 | 81.85 | 369.45 | 419.64
0.28 | 0.006121 | 83.07 | 378.83 | 432.8
0.29 | 0.006322 | 84.26 | 388.12 | 444.94
0.3 | 0.006531 | 85.49 | 396.92 | 457.37
0.31 | 0.006732 | 86.66 | 405.2 | 469.77
0.32 | 0.00694 | 87.84 | 413.2 | 481.24
0.33 | 0.007166 | 89.02 | 421.21 | 492.79
0.34 | 0.007353 | 90.08 | 428.57 | 504.07
0.35 | 0.007602 | 91.16 | 435.41 | 515.09
0.36 | 0.007837 | 92.36 | 442.15 | 525.51
0.37 | 0.008099 | 93.32 | 448.71 | 535.81
0.38 | 0.008319 | 94.51 | 454.83 | 545.95
0.39 | 0.008584 | 95.39 | 460.47 | 555.76
0.4 | 0.008836 | 96.58 | 466.02 | 565.1
0.41 | 0.009093 | 97.61 | 471.42 | 573.9
0.42 | 0.009379 | 98.72 | 476.45 | 582.8
0.43 | 0.009672 | 99.72 | 481.12 | 591.1
0.44 | 0.009985 | 100.78 | 485.68 | 599.8
0.45 | 0.010242 | 101.84 | 490.14 | 607.4
0.46 | 0.010624 | 102.9 | 494.39 | 614.8
0.47 | 0.010971 | 103.96 | 498.27 | 622.6
0.48 | 0.011342 | 104.9 | 502.19 | 629.3
0.49 | 0.011729 | 106.03 | 505.97 | 636.1
0.5 | 0.012153 | 107.09 | 509.62 | 642.5
0.51 | 0.012574 | 108.19 | 513.01 | 648.9
0.52 | 0.01297 | 109.39 | 516.34 | 655
0.53 | 0.013499 | 110.36 | 519.72 | 660.6
0.54 | 0.013986 | 111.52 | 522.95 | 666.1
0.55 | 0.014493 | 112.66 | 525.91 | 671.3
0.56 | 0.014952 | 113.76 | 529 | 676.3
0.57 | 0.015503 | 114.96 | 531.86 | 680.8
0.58 | 0.01615 | 115.99 | 534.81 | 685.2
0.59 | 0.016774 | 117.27 | 537.56 | 689.6
0.6 | 0.017357 | 118.4 | 540.21 | 693.8
0.61 | 0.018015 | 119.63 | 542.8 | 697.4
0.62 | 0.018647 | 120.66 | 545.34 | 700.9
0.63 | 0.01932 | 121.9 | 547.86 | 704.1
0.64 | 0.02012 | 123.15 | 550.22 | 707.5
0.65 | 0.020787 | 124.3 | 552.55 | 710.1
0.66 | 0.021536 | 125.65 | 554.65 | 712.8
0.67 | 0.022303 | 126.61 | 556.89 | 715.5
0.68 | 0.023046 | 127.93 | 558.98 | 717.6
0.69 | 0.023853 | 129.15 | 560.99 | 719.6
0.7 | 0.024653 | 130.36 | 562.99 | 721.9
0.71 | 0.025485 | 131.64 | 564.71 | 723.6
0.72 | 0.026472 | 132.68 | 566.65 | 725.3
0.73 | 0.027372 | 134 | 568.38 | 727
0.74 | 0.028117 | 135.24 | 570 | 728.1
0.75 | 0.029055 | 136.43 | 571.6 | 729.9
0.76 | 0.030085 | 137.61 | 572.8 | 731.3
0.77 | 0.031068 | 138.89 | 574.8 | 731.9
0.78 | 0.031956 | 140.05 | 575.8 | 733.1
0.79 | 0.03297 | 141.36 | 577.3 | 734.3
0.8 | 0.033965 | 142.59 | 578.8 | 735.3
0.81 | 0.035068 | 143.74 | 580.2 | 736.1
0.82 | 0.03614 | 145.1 | 581.4 | 737.1
0.83 | 0.03727 | 146.39 | 583 | 737.5
0.84 | 0.038394 | 147.71 | 584 | 738.3
0.85 | 0.039421 | 149.1 | 585 | 738.8
0.86 | 0.040637 | 150.21 | 586.4 | 739.7
0.87 | 0.041841 | 151.64 | 587.6 | 740.2
0.88 | 0.04321 | 152.98 | 588.6 | 740.7
0.89 | 0.044292 | 154.33 | 589.8 | 741.3
0.9 | 0.045484 | 155.65 | 591 | 741.6
0.91 | 0.046749 | 156.92 | 592 | 742
0.92 | 0.047927 | 158.31 | 593 | 742.6
0.93 | 0.04934 | 159.7 | 594.2 | 742.9
0.94 | 0.050602 | 161.08 | 595.4 | 743.4
0.95 | 0.052064 | 162.3 | 596.4 | 743.9
0.96 | 0.053359 | 163.83 | 597.4 | 744.3
0.97 | 0.054641 | 165.19 | 598.2 | 744.3
0.98 | 0.056253 | 166.53 | 599.2 | 744.7
0.99 | 0.05744 | 168.1 | 600.4 | 745.1
1 | 0.0592 | 169.24 | 601.4 | 745.2