## I-V Characteristic (mA-mm)
VDS (V) | VGS = -0.300 V | VGS = 0.100 V | VGS = 0.500 V | VGS = 0.900 V
0 | 3.2906e-05 | -0.46243 | -0.9117 | -5.926
0.01 | 0.0008872 | 7.61 | 14.823 | 11.195
0.02 | 0.0015184 | 15.043 | 30.723 | 28.236
0.03 | 0.0019903 | 22.081 | 46.217 | 45.174
0.04 | 0.0023556 | 28.495 | 62.11 | 62.27
0.05 | 0.0026492 | 34.248 | 77.2 | 78.94
0.06 | 0.002886 | 39.502 | 92.72 | 95.49
0.07 | 0.0030791 | 44.293 | 108.01 | 112.16
0.08 | 0.0032555 | 48.457 | 122.89 | 128.86
0.09 | 0.003408 | 52.148 | 137.87 | 145.05
0.1 | 0.0035602 | 55.432 | 152.6 | 161.19
0.11 | 0.0036987 | 58.16 | 167.11 | 177.48
0.12 | 0.0038426 | 60.75 | 181.26 | 193.52
0.13 | 0.0039798 | 63.07 | 195.59 | 209.45
0.14 | 0.0041066 | 65.02 | 209.37 | 224.98
0.15 | 0.0042575 | 66.86 | 223 | 240.6
0.16 | 0.0043906 | 68.47 | 236.21 | 255.8
0.17 | 0.0045357 | 69.89 | 249.36 | 270.72
0.18 | 0.004668 | 71.29 | 262.16 | 286.03
0.19 | 0.0048189 | 72.38 | 274.58 | 300.74
0.2 | 0.0049757 | 73.61 | 286.77 | 315.27
0.21 | 0.0051182 | 74.69 | 298.7 | 329.66
0.22 | 0.0052853 | 75.68 | 310.02 | 343.87
0.23 | 0.0054519 | 76.8 | 321.41 | 357.9
0.24 | 0.0056152 | 77.8 | 332.2 | 371.45
0.25 | 0.005666 | 78.88 | 342.57 | 385.08
0.26 | 0.005854 | 80.11 | 352.59 | 398.24
0.27 | 0.006066 | 81.25 | 362.52 | 411.48
0.28 | 0.00626 | 82.4 | 371.93 | 424.09
0.29 | 0.006456 | 83.67 | 380.91 | 436.72
0.3 | 0.006662 | 84.84 | 389.56 | 448.84
0.31 | 0.00687 | 86.02 | 398.06 | 460.77
0.32 | 0.007061 | 87.17 | 406.02 | 472.78
0.33 | 0.007308 | 88.17 | 413.7 | 484.29
0.34 | 0.007526 | 89.38 | 421.05 | 495.39
0.35 | 0.007752 | 90.48 | 428.07 | 506.25
0.36 | 0.007977 | 91.52 | 434.76 | 516.94
0.37 | 0.008232 | 92.61 | 441.11 | 527.54
0.38 | 0.008465 | 93.53 | 447.17 | 537.42
0.39 | 0.008718 | 94.66 | 452.92 | 547.06
0.4 | 0.009001 | 95.71 | 458.49 | 556.73
0.41 | 0.00928 | 96.73 | 463.65 | 566.12
0.42 | 0.009544 | 97.72 | 468.57 | 574.6
0.43 | 0.009832 | 98.79 | 473.37 | 583.4
0.44 | 0.010161 | 99.84 | 477.97 | 591.7
0.45 | 0.01047 | 100.8 | 482.29 | 599.8
0.46 | 0.010844 | 101.89 | 486.3 | 607.6
0.47 | 0.011194 | 102.83 | 490.38 | 615
0.48 | 0.011526 | 103.95 | 494.24 | 622.4
0.49 | 0.011911 | 104.94 | 497.88 | 629.3
0.5 | 0.012302 | 106.05 | 501.41 | 636.1
0.51 | 0.012782 | 107.21 | 504.83 | 642.5
0.52 | 0.013234 | 108.13 | 508.26 | 648.7
0.53 | 0.013742 | 109.27 | 511.46 | 654.6
0.54 | 0.014258 | 110.34 | 514.52 | 660.3
0.55 | 0.014777 | 111.44 | 517.65 | 665.4
0.56 | 0.015308 | 112.64 | 520.59 | 670.8
0.57 | 0.015915 | 113.67 | 523.49 | 675.8
0.58 | 0.016464 | 114.8 | 526.23 | 680.5
0.59 | 0.017104 | 115.93 | 529.01 | 685.2
0.6 | 0.017724 | 117.14 | 531.67 | 689.4
0.61 | 0.018363 | 118.13 | 534.27 | 693.2
0.62 | 0.019081 | 119.36 | 536.76 | 697.2
0.63 | 0.019714 | 120.52 | 539.22 | 700.5
0.64 | 0.020484 | 121.7 | 541.65 | 704
0.65 | 0.021252 | 122.94 | 543.9 | 706.9
0.66 | 0.022007 | 123.94 | 546.15 | 710
0.67 | 0.022758 | 125.26 | 548.33 | 712.8
0.68 | 0.023442 | 126.37 | 550.41 | 715.7
0.69 | 0.024377 | 127.59 | 552.48 | 717.7
0.7 | 0.025187 | 128.82 | 554.37 | 720.1
0.71 | 0.026082 | 129.89 | 556.25 | 722.1
0.72 | 0.026883 | 131.12 | 558.12 | 724.1
0.73 | 0.027887 | 132.32 | 559.85 | 725.9
0.74 | 0.028789 | 133.53 | 561.53 | 727.5
0.75 | 0.029778 | 134.63 | 563.18 | 729.1
0.76 | 0.030714 | 135.87 | 564.8 | 730.6
0.77 | 0.031723 | 137.14 | 566.35 | 731.9
0.78 | 0.032742 | 138.25 | 567.78 | 733.1
0.79 | 0.033655 | 139.56 | 569.13 | 734.5
0.8 | 0.034847 | 140.69 | 570.3 | 735.3
0.81 | 0.035824 | 141.96 | 571.8 | 736.5
0.82 | 0.037088 | 143.26 | 573.2 | 737.5
0.83 | 0.038012 | 144.46 | 574.4 | 738.3
0.84 | 0.03922 | 145.81 | 575.5 | 739.1
0.85 | 0.040289 | 146.94 | 576.8 | 739.9
0.86 | 0.041527 | 148.23 | 578 | 740.9
0.87 | 0.042778 | 149.6 | 579.1 | 741.3
0.88 | 0.044015 | 150.85 | 580.2 | 741.9
0.89 | 0.045211 | 152.13 | 581.4 | 742.7
0.9 | 0.046217 | 153.42 | 582.8 | 743.1
0.91 | 0.047672 | 154.78 | 584 | 743.9
0.92 | 0.049013 | 156.15 | 584.8 | 744.3
0.93 | 0.050428 | 157.47 | 586 | 744.7
0.94 | 0.0517 | 158.69 | 586.9 | 745.1
0.95 | 0.05313 | 160.11 | 587.8 | 745.5
0.96 | 0.054445 | 161.42 | 589.2 | 746.3
0.97 | 0.055843 | 162.85 | 589.8 | 746.6
0.98 | 0.05732 | 164.25 | 591 | 747.1
0.99 | 0.05897 | 165.38 | 591.9 | 747.5
1 | 0.06039 | 166.83 | 593 | 747.5