## I-V Characteristic (mA-mm)
VDS (V) | VGS = -0.300 V | VGS = 0.100 V | VGS = 0.500 V | VGS = 0.900 V
0 | 3.6749e-05 | -0.47129 | -0.8222 | -5.671
0.01 | 0.0008114 | 7.83 | 15.64 | 12.121
0.02 | 0.0013802 | 15.314 | 32.064 | 29.974
0.03 | 0.0018106 | 22.284 | 48.503 | 47.667
0.04 | 0.0021427 | 28.813 | 64.74 | 65.56
0.05 | 0.0023944 | 34.66 | 81.07 | 82.94
0.06 | 0.0026094 | 39.973 | 96.93 | 100.37
0.07 | 0.0027934 | 44.726 | 113.09 | 118.27
0.08 | 0.0029423 | 48.966 | 128.65 | 135.2
0.09 | 0.0030814 | 52.682 | 144.22 | 152.16
0.1 | 0.0032077 | 55.956 | 159.39 | 169.13
0.11 | 0.0033345 | 58.72 | 174.51 | 186.11
0.12 | 0.0034577 | 61.27 | 189.69 | 202.92
0.13 | 0.0035611 | 63.55 | 204.18 | 219.16
0.14 | 0.00369 | 65.62 | 218.35 | 235.6
0.15 | 0.0038072 | 67.39 | 232.69 | 251.81
0.16 | 0.0039444 | 69.02 | 246.64 | 267.4
0.17 | 0.0040679 | 70.38 | 259.88 | 283.37
0.18 | 0.0041992 | 71.79 | 273.02 | 298.78
0.19 | 0.0043257 | 73.02 | 286.15 | 314.13
0.2 | 0.0044561 | 74.18 | 298.6 | 329.06
0.21 | 0.0046079 | 75.24 | 310.77 | 344.23
0.22 | 0.0047485 | 76.18 | 322.59 | 358.69
0.23 | 0.0048915 | 77.34 | 334.14 | 372.98
0.24 | 0.0050442 | 78.45 | 345.06 | 387.13
0.25 | 0.0052038 | 79.56 | 355.66 | 400.98
0.26 | 0.0053689 | 80.82 | 366.24 | 414.62
0.27 | 0.0055119 | 81.94 | 376.17 | 427.85
0.28 | 0.0056802 | 83.26 | 385.59 | 440.96
0.29 | 0.005732 | 84.48 | 394.92 | 453.7
0.3 | 0.00594 | 85.69 | 403.78 | 465.86
0.31 | 0.006137 | 86.91 | 412.19 | 478.45
0.32 | 0.006332 | 88.01 | 420.28 | 490.22
0.33 | 0.006534 | 89.19 | 428.23 | 501.87
0.34 | 0.006726 | 90.24 | 435.69 | 513.01
0.35 | 0.006941 | 91.4 | 442.75 | 524.05
0.36 | 0.007157 | 92.36 | 449.51 | 534.87
0.37 | 0.007398 | 93.56 | 456.06 | 545.22
0.38 | 0.007609 | 94.59 | 462.24 | 555.11
0.39 | 0.007847 | 95.69 | 468.05 | 564.8
0.4 | 0.008091 | 96.79 | 473.65 | 574.4
0.41 | 0.008344 | 97.77 | 478.93 | 583.2
0.42 | 0.008584 | 98.87 | 484.07 | 592
0.43 | 0.008859 | 99.95 | 488.9 | 600.5
0.44 | 0.009136 | 100.94 | 493.55 | 608.6
0.45 | 0.009397 | 102.12 | 497.95 | 616.6
0.46 | 0.009715 | 103.07 | 502.22 | 623.9
0.47 | 0.010034 | 104.13 | 506.3 | 631.3
0.48 | 0.010429 | 105.29 | 510.23 | 638.3
0.49 | 0.010747 | 106.39 | 513.97 | 645.1
0.5 | 0.011125 | 107.35 | 517.68 | 651.3
0.51 | 0.0115 | 108.56 | 521.19 | 657.4
0.52 | 0.011899 | 109.65 | 524.58 | 663.3
0.53 | 0.012366 | 110.71 | 527.98 | 668.6
0.54 | 0.012823 | 111.87 | 531.13 | 674.2
0.55 | 0.013286 | 112.88 | 534.27 | 678.8
0.56 | 0.013716 | 114.17 | 537.36 | 683.8
0.57 | 0.014268 | 115.31 | 540.23 | 688.4
0.58 | 0.014789 | 116.41 | 543.19 | 692.8
0.59 | 0.015359 | 117.67 | 545.9 | 696.5
0.6 | 0.015909 | 118.77 | 548.66 | 700.4
0.61 | 0.016443 | 120.03 | 551.21 | 704
0.62 | 0.017123 | 121.26 | 553.84 | 707.3
0.63 | 0.017655 | 122.38 | 556.19 | 710.4
0.64 | 0.018379 | 123.62 | 558.62 | 713.5
0.65 | 0.019013 | 124.78 | 560.9 | 716
0.66 | 0.01969 | 125.99 | 563.1 | 718.4
0.67 | 0.020347 | 127.23 | 565.3 | 720.8
0.68 | 0.021125 | 128.49 | 567.26 | 723.1
0.69 | 0.021767 | 129.53 | 569.35 | 725.1
0.7 | 0.022648 | 130.78 | 570.9 | 726.7
0.71 | 0.023322 | 132.04 | 572.8 | 728.3
0.72 | 0.024161 | 133.32 | 574.6 | 729.9
0.73 | 0.024962 | 134.58 | 576.2 | 731.5
0.74 | 0.025725 | 135.65 | 578.2 | 732.5
0.75 | 0.02662 | 137.01 | 579.6 | 734.1
0.76 | 0.027554 | 138.17 | 581.6 | 734.9
0.77 | 0.028453 | 139.49 | 582.6 | 735.6
0.78 | 0.029296 | 140.74 | 584 | 736.7
0.79 | 0.030248 | 141.98 | 585.4 | 737.7
0.8 | 0.031139 | 143.26 | 586.6 | 738.4
0.81 | 0.032234 | 144.56 | 588.2 | 739.3
0.82 | 0.033212 | 145.83 | 589.4 | 739.9
0.83 | 0.034217 | 147 | 590.6 | 740.5
0.84 | 0.035195 | 148.35 | 591.8 | 741.1
0.85 | 0.036133 | 149.69 | 593 | 741.5
0.86 | 0.03738 | 151 | 594.2 | 742.1
0.87 | 0.03851 | 152.39 | 595.6 | 742.7
0.88 | 0.039555 | 153.61 | 596.6 | 743.1
0.89 | 0.040645 | 155.04 | 597.6 | 743.5
0.9 | 0.041882 | 156.39 | 598.8 | 744.1
0.91 | 0.043048 | 157.75 | 599.6 | 744.2
0.92 | 0.04415 | 159.21 | 600.8 | 744.7
0.93 | 0.045418 | 160.48 | 601.8 | 744.8
0.94 | 0.046672 | 161.9 | 603.1 | 745.1
0.95 | 0.048017 | 163.41 | 603.8 | 745.7
0.96 | 0.049047 | 164.73 | 605.1 | 745.8
0.97 | 0.050508 | 165.97 | 606 | 746.1
0.98 | 0.051858 | 167.45 | 607 | 746.3
0.99 | 0.053203 | 168.86 | 607.9 | 746.6
1 | 0.054454 | 170.28 | 609 | 746.9