## I-V Characteristic (mA-mm)
VDS (V) | VGS = -0.300 V | VGS = 0.100 V | VGS = 0.500 V | VGS = 0.900 V
0 | 2.8295e-05 | -0.42512 | -0.962 | -5.693
0.01 | 0.0008472 | 7.677 | 15.31 | 11.849
0.02 | 0.0014564 | 15.261 | 31.429 | 29.168
0.03 | 0.0019051 | 22.151 | 47.767 | 46.839
0.04 | 0.0022576 | 28.721 | 63.6 | 64.37
0.05 | 0.0025201 | 34.583 | 79.79 | 81.53
0.06 | 0.0027535 | 39.841 | 95.15 | 98.31
0.07 | 0.0029426 | 44.564 | 110.8 | 115.73
0.08 | 0.0031044 | 48.839 | 126.41 | 132.76
0.09 | 0.0032553 | 52.614 | 141.64 | 149.01
0.1 | 0.0033939 | 55.869 | 156.57 | 165.94
0.11 | 0.0035246 | 58.6 | 171.56 | 182.71
0.12 | 0.0036525 | 61.27 | 186.38 | 198.91
0.13 | 0.0037844 | 63.47 | 200.54 | 214.84
0.14 | 0.0039156 | 65.52 | 214.48 | 231.11
0.15 | 0.0040362 | 67.42 | 228.93 | 247.39
0.16 | 0.0041875 | 68.95 | 242.37 | 262.65
0.17 | 0.0043184 | 70.43 | 255.37 | 278.08
0.18 | 0.0044635 | 71.74 | 268.59 | 293.57
0.19 | 0.0046012 | 73.09 | 281.62 | 308.81
0.2 | 0.0047463 | 74.13 | 293.71 | 323.31
0.21 | 0.0048948 | 75.24 | 305.77 | 338.2
0.22 | 0.0050296 | 76.32 | 317.73 | 352.66
0.23 | 0.0051907 | 77.38 | 329.02 | 366.55
0.24 | 0.0053532 | 78.48 | 339.89 | 380.95
0.25 | 0.0055143 | 79.47 | 350.66 | 394.66
0.26 | 0.0056791 | 80.68 | 360.98 | 407.88
0.27 | 0.005726 | 81.97 | 370.7 | 420.99
0.28 | 0.005914 | 83.15 | 380.26 | 434.16
0.29 | 0.006114 | 84.42 | 389.71 | 446.97
0.3 | 0.006317 | 85.55 | 398.23 | 459.04
0.31 | 0.006513 | 86.85 | 406.74 | 471.34
0.32 | 0.006727 | 87.93 | 415 | 483.31
0.33 | 0.006919 | 89.16 | 422.87 | 494.94
0.34 | 0.007136 | 90.22 | 430.16 | 505.93
0.35 | 0.007348 | 91.25 | 437.19 | 516.9
0.36 | 0.007591 | 92.37 | 444.13 | 527.88
0.37 | 0.0078 | 93.45 | 450.66 | 538.35
0.38 | 0.008052 | 94.57 | 456.72 | 548.33
0.39 | 0.008296 | 95.52 | 462.51 | 557.86
0.4 | 0.008528 | 96.67 | 468.24 | 567.64
0.41 | 0.008806 | 97.73 | 473.63 | 576.4
0.42 | 0.009069 | 98.84 | 478.64 | 585.3
0.43 | 0.009357 | 99.92 | 483.36 | 594.2
0.44 | 0.009645 | 100.76 | 488.1 | 602.6
0.45 | 0.009957 | 102 | 492.6 | 610.2
0.46 | 0.010279 | 103.01 | 496.76 | 617.9
0.47 | 0.010637 | 104.1 | 500.79 | 625.3
0.48 | 0.010987 | 105.1 | 504.72 | 632.7
0.49 | 0.01135 | 106.19 | 508.55 | 639.3
0.5 | 0.011772 | 107.25 | 512.14 | 645.4
0.51 | 0.012146 | 108.45 | 515.6 | 651.9
0.52 | 0.012615 | 109.53 | 519.04 | 658.1
0.53 | 0.013053 | 110.52 | 522.4 | 663.9
0.54 | 0.013531 | 111.72 | 525.53 | 669.2
0.55 | 0.013987 | 112.81 | 528.58 | 674.4
0.56 | 0.014545 | 113.97 | 531.65 | 679.3
0.57 | 0.015077 | 115.17 | 534.55 | 684.4
0.58 | 0.015604 | 116.15 | 537.46 | 688.8
0.59 | 0.016237 | 117.41 | 540.19 | 693
0.6 | 0.016832 | 118.67 | 542.88 | 697.1
0.61 | 0.017491 | 119.79 | 545.58 | 700.9
0.62 | 0.018068 | 121.02 | 548.04 | 704.2
0.63 | 0.018778 | 122.1 | 550.54 | 707.6
0.64 | 0.019455 | 123.32 | 552.89 | 710.8
0.65 | 0.020204 | 124.58 | 555.29 | 713.7
0.66 | 0.02094 | 125.77 | 557.5 | 716.2
0.67 | 0.021659 | 126.95 | 559.64 | 718.6
0.68 | 0.022401 | 128.14 | 561.71 | 721.2
0.69 | 0.02318 | 129.34 | 563.71 | 723.3
0.7 | 0.024021 | 130.58 | 565.69 | 725.3
0.71 | 0.024819 | 131.78 | 567.44 | 726.9
0.72 | 0.025674 | 132.92 | 569.37 | 728.7
0.73 | 0.0265 | 134.17 | 570.7 | 729.9
0.74 | 0.027394 | 135.4 | 572.4 | 731.5
0.75 | 0.028303 | 136.63 | 574.1 | 733.1
0.76 | 0.029273 | 137.95 | 575.7 | 734.3
0.77 | 0.030148 | 139.08 | 577.3 | 735.3
0.78 | 0.031111 | 140.43 | 578.6 | 736.3
0.79 | 0.032135 | 141.6 | 580.2 | 737.5
0.8 | 0.033037 | 142.92 | 581.6 | 738.3
0.81 | 0.034163 | 144.11 | 582.8 | 739.1
0.82 | 0.035206 | 145.38 | 584.4 | 739.9
0.83 | 0.036315 | 146.74 | 585.3 | 740.9
0.84 | 0.037294 | 148.05 | 586.6 | 741.1
0.85 | 0.038391 | 149.3 | 588 | 741.9
0.86 | 0.039529 | 150.49 | 589.2 | 742.7
0.87 | 0.040835 | 151.88 | 590.1 | 743.1
0.88 | 0.042042 | 153.26 | 591.1 | 743.7
0.89 | 0.043281 | 154.59 | 592.4 | 744.1
0.9 | 0.044288 | 156.05 | 593.6 | 744.7
0.91 | 0.045427 | 157.2 | 594.6 | 745
0.92 | 0.04681 | 158.69 | 595.8 | 745.2
0.93 | 0.048114 | 160.07 | 596.8 | 745.7
0.94 | 0.049614 | 161.35 | 597.8 | 746.3
0.95 | 0.050686 | 162.83 | 599 | 746.6
0.96 | 0.052054 | 164.11 | 599.9 | 746.9
0.97 | 0.053458 | 165.45 | 600.7 | 747.1
0.98 | 0.054848 | 166.86 | 601.8 | 747.5
0.99 | 0.056303 | 168.28 | 603 | 747.5
1 | 0.05764 | 169.5 | 603.8 | 748.2