## I-V Characteristic (mA-mm)
VDS (V) | VGS = -0.300 V | VGS = 0.100 V | VGS = 0.500 V | VGS = 0.900 V
0 | 2.4353e-05 | -0.47233 | -1.0393 | -5.999
0.01 | 0.0008571 | 7.697 | 15.34 | 11.795
0.02 | 0.001475 | 15.227 | 31.224 | 28.898
0.03 | 0.0019353 | 22.185 | 47.065 | 46.056
0.04 | 0.0022828 | 28.601 | 63.23 | 63.64
0.05 | 0.0025628 | 34.445 | 78.61 | 80.43
0.06 | 0.0027913 | 39.813 | 94.24 | 97.35
0.07 | 0.0029791 | 44.525 | 110.08 | 114.54
0.08 | 0.0031473 | 48.695 | 125.26 | 131.42
0.09 | 0.0032926 | 52.475 | 140.2 | 147.71
0.1 | 0.0034356 | 55.76 | 155.28 | 164.37
0.11 | 0.0035773 | 58.51 | 170.26 | 180.94
0.12 | 0.0036969 | 61.07 | 184.65 | 197.17
0.13 | 0.0038396 | 63.32 | 198.83 | 213.08
0.14 | 0.0039624 | 65.41 | 213.09 | 229.23
0.15 | 0.0040992 | 67.18 | 226.87 | 244.99
0.16 | 0.0042303 | 68.78 | 240.13 | 260.37
0.17 | 0.004373 | 70.21 | 253.73 | 276.06
0.18 | 0.0045041 | 71.59 | 266.52 | 291.12
0.19 | 0.0046429 | 72.81 | 279.06 | 305.95
0.2 | 0.0047927 | 73.9 | 291.36 | 320.8
0.21 | 0.0049409 | 75.07 | 303.48 | 335.37
0.22 | 0.0050857 | 76.04 | 315.13 | 349.8
0.23 | 0.0052546 | 77.13 | 326.31 | 363.77
0.24 | 0.005415 | 78.19 | 337.34 | 377.88
0.25 | 0.0055971 | 79.25 | 347.94 | 391.52
0.26 | 0.005706 | 80.53 | 358 | 404.63
0.27 | 0.005888 | 81.55 | 367.9 | 417.96
0.28 | 0.00608 | 82.89 | 377.53 | 431
0.29 | 0.00625 | 84.07 | 386.64 | 443.33
0.3 | 0.00642 | 85.29 | 395.25 | 455.67
0.31 | 0.006644 | 86.45 | 403.95 | 468.21
0.32 | 0.006838 | 87.57 | 411.98 | 479.82
0.33 | 0.007044 | 88.74 | 419.71 | 491.32
0.34 | 0.007234 | 89.81 | 427.06 | 502.51
0.35 | 0.007472 | 90.89 | 434.09 | 513.56
0.36 | 0.007705 | 92.02 | 441.05 | 524.48
0.37 | 0.007932 | 93.1 | 447.36 | 534.57
0.38 | 0.008173 | 94.16 | 453.43 | 544.57
0.39 | 0.008416 | 95.15 | 459.27 | 554.55
0.4 | 0.008659 | 96.35 | 464.93 | 564.02
0.41 | 0.008915 | 97.19 | 470.22 | 572.8
0.42 | 0.009231 | 98.41 | 475.22 | 581.8
0.43 | 0.009492 | 99.32 | 479.99 | 590.6
0.44 | 0.009793 | 100.44 | 484.71 | 599
0.45 | 0.010089 | 101.58 | 489.03 | 606.7
0.46 | 0.010418 | 102.52 | 493.18 | 614.2
0.47 | 0.010753 | 103.58 | 497.24 | 621.8
0.48 | 0.011124 | 104.7 | 501.19 | 629.1
0.49 | 0.011492 | 105.81 | 504.96 | 635.9
0.5 | 0.011912 | 106.85 | 508.34 | 642.1
0.51 | 0.012334 | 107.92 | 511.9 | 648.7
0.52 | 0.01277 | 109.02 | 515.33 | 654.9
0.53 | 0.013273 | 110.13 | 518.58 | 660.6
0.54 | 0.013716 | 111.25 | 521.74 | 666
0.55 | 0.014308 | 112.26 | 524.78 | 671
0.56 | 0.014812 | 113.46 | 527.84 | 676.3
0.57 | 0.015306 | 114.58 | 530.79 | 681.1
0.58 | 0.015904 | 115.79 | 533.61 | 685.6
0.59 | 0.016531 | 116.99 | 536.27 | 689.8
0.6 | 0.017154 | 118.06 | 539 | 694
0.61 | 0.017797 | 119.31 | 541.64 | 697.6
0.62 | 0.018531 | 120.5 | 544.15 | 701.2
0.63 | 0.019137 | 121.72 | 546.62 | 704.5
0.64 | 0.019875 | 122.96 | 548.87 | 707.7
0.65 | 0.020605 | 124.1 | 551.33 | 710.8
0.66 | 0.021335 | 125.31 | 553.56 | 713.3
0.67 | 0.02209 | 126.45 | 555.69 | 716
0.68 | 0.022895 | 127.69 | 557.79 | 718.2
0.69 | 0.02374 | 128.81 | 559.69 | 720.5
0.7 | 0.024425 | 130.05 | 561.7 | 722.5
0.71 | 0.025335 | 131.22 | 563.58 | 724.3
0.72 | 0.026254 | 132.44 | 565.4 | 726.1
0.73 | 0.027113 | 133.73 | 567.08 | 727.7
0.74 | 0.027923 | 134.78 | 568.76 | 729.1
0.75 | 0.028924 | 136.07 | 570.3 | 730.6
0.76 | 0.029876 | 137.35 | 571.8 | 731.9
0.77 | 0.030911 | 138.51 | 573.4 | 732.9
0.78 | 0.031835 | 139.79 | 574.6 | 733.9
0.79 | 0.032859 | 140.94 | 575.9 | 735.1
0.8 | 0.034009 | 142.22 | 577.4 | 736.1
0.81 | 0.03489 | 143.51 | 578.6 | 737
0.82 | 0.036007 | 144.74 | 580.2 | 738.1
0.83 | 0.037259 | 145.99 | 581.4 | 738.6
0.84 | 0.038422 | 147.29 | 582.6 | 739.5
0.85 | 0.039412 | 148.56 | 584 | 739.9
0.86 | 0.040716 | 149.89 | 585 | 740.9
0.87 | 0.041954 | 151.17 | 586.4 | 741.1
0.88 | 0.043052 | 152.45 | 587.4 | 741.6
0.89 | 0.044286 | 153.84 | 588.4 | 742
0.9 | 0.045473 | 155.21 | 589.4 | 742.7
0.91 | 0.046872 | 156.57 | 590.8 | 743.1
0.92 | 0.048077 | 157.92 | 591.7 | 743.7
0.93 | 0.049493 | 159.12 | 592.6 | 743.9
0.94 | 0.050836 | 160.55 | 593.6 | 744.3
0.95 | 0.052383 | 161.91 | 594.9 | 744.7
0.96 | 0.053802 | 163.23 | 596 | 744.9
0.97 | 0.055074 | 164.61 | 597.2 | 745.2
0.98 | 0.056526 | 165.91 | 597.8 | 745.9
0.99 | 0.05808 | 167.36 | 599 | 746.1
1 | 0.05936 | 168.7 | 599.8 | 746.6