## I-V Characteristic (mA-mm)
VDS (V) | VGS = -0.300 V | VGS = 0.100 V | VGS = 0.500 V | VGS = 0.900 V
0 | 3.35e-05 | -0.47643 | -0.7895 | -5.666
0.01 | 0.0008126 | 7.692 | 15.526 | 12.065
0.02 | 0.0013882 | 15.242 | 31.778 | 29.593
0.03 | 0.0018167 | 22.235 | 48.084 | 47.497
0.04 | 0.0021449 | 28.638 | 64.1 | 64.96
0.05 | 0.0024105 | 34.488 | 80.29 | 82.8
0.06 | 0.0026201 | 39.823 | 96.47 | 99.59
0.07 | 0.0028012 | 44.505 | 112.14 | 116.91
0.08 | 0.0029557 | 48.663 | 127.59 | 134.29
0.09 | 0.0030933 | 52.443 | 143.14 | 150.9
0.1 | 0.0032303 | 55.718 | 158.39 | 167.82
0.11 | 0.0033524 | 58.38 | 173.34 | 184.64
0.12 | 0.0034691 | 61.11 | 188.17 | 201.36
0.13 | 0.0036045 | 63.32 | 202.8 | 217.43
0.14 | 0.0037244 | 65.26 | 216.87 | 233.72
0.15 | 0.0038535 | 67.18 | 230.73 | 250.06
0.16 | 0.0039706 | 68.74 | 244.9 | 265.66
0.17 | 0.0040971 | 70.12 | 258.06 | 281.02
0.18 | 0.0042306 | 71.41 | 270.96 | 296.69
0.19 | 0.0043614 | 72.67 | 283.99 | 312.23
0.2 | 0.0045081 | 73.83 | 296.59 | 326.79
0.21 | 0.0046437 | 74.91 | 308.61 | 341.61
0.22 | 0.0047813 | 75.94 | 320.22 | 356.28
0.23 | 0.0049385 | 77.08 | 331.86 | 370.39
0.24 | 0.0050896 | 78.08 | 342.76 | 384.54
0.25 | 0.0052528 | 79.21 | 353.37 | 398.36
0.26 | 0.0053927 | 80.47 | 363.68 | 411.8
0.27 | 0.0055665 | 81.53 | 373.78 | 424.98
0.28 | 0.005684 | 82.82 | 383.1 | 438.08
0.29 | 0.005876 | 84.06 | 392.19 | 451
0.3 | 0.006037 | 85.23 | 401.24 | 463.15
0.31 | 0.006244 | 86.45 | 409.7 | 475.32
0.32 | 0.006435 | 87.57 | 417.64 | 487.34
0.33 | 0.00664 | 88.71 | 425.55 | 499.16
0.34 | 0.006821 | 89.81 | 433.09 | 510.18
0.35 | 0.007035 | 91 | 440.11 | 521
0.36 | 0.007236 | 91.89 | 446.86 | 532.01
0.37 | 0.007472 | 93.1 | 453.25 | 542.23
0.38 | 0.007685 | 94.08 | 459.53 | 552.31
0.39 | 0.007924 | 95.17 | 465.4 | 561.91
0.4 | 0.008164 | 96.3 | 470.9 | 571.5
0.41 | 0.008392 | 97.25 | 476.19 | 580.8
0.42 | 0.008689 | 98.36 | 481.33 | 589.2
0.43 | 0.00895 | 99.43 | 486.22 | 597.7
0.44 | 0.009248 | 100.47 | 490.8 | 605.8
0.45 | 0.009507 | 101.66 | 495.13 | 614
0.46 | 0.009845 | 102.58 | 499.4 | 621.4
0.47 | 0.010158 | 103.7 | 503.47 | 628.5
0.48 | 0.01049 | 104.7 | 507.37 | 635.7
0.49 | 0.010841 | 105.8 | 511.01 | 642.5
0.5 | 0.011241 | 106.85 | 514.73 | 648.9
0.51 | 0.011667 | 107.99 | 518.24 | 654.9
0.52 | 0.012018 | 109.13 | 521.65 | 660.9
0.53 | 0.012491 | 110.18 | 524.87 | 666.7
0.54 | 0.012914 | 111.36 | 528.09 | 672.2
0.55 | 0.013393 | 112.38 | 531.2 | 677.2
0.56 | 0.013916 | 113.6 | 534.16 | 682
0.57 | 0.014462 | 114.77 | 537.12 | 686.6
0.58 | 0.014986 | 115.93 | 539.86 | 690.8
0.59 | 0.015478 | 117.11 | 542.71 | 695.2
0.6 | 0.016103 | 118.2 | 545.4 | 699.2
0.61 | 0.016717 | 119.4 | 547.98 | 702.8
0.62 | 0.017342 | 120.62 | 550.5 | 706
0.63 | 0.017867 | 121.77 | 552.9 | 709.2
0.64 | 0.018565 | 122.98 | 555.32 | 712.4
0.65 | 0.01925 | 124.1 | 557.62 | 715
0.66 | 0.020029 | 125.37 | 559.76 | 717.6
0.67 | 0.020706 | 126.57 | 561.97 | 720
0.68 | 0.021423 | 127.79 | 563.98 | 722.1
0.69 | 0.022171 | 128.86 | 566.01 | 724.2
0.7 | 0.022869 | 130.19 | 567.93 | 725.9
0.71 | 0.023727 | 131.37 | 569.71 | 727.7
0.72 | 0.024508 | 132.61 | 571.2 | 729.3
0.73 | 0.025454 | 133.82 | 573.1 | 730.9
0.74 | 0.026187 | 135 | 574.8 | 732.2
0.75 | 0.027165 | 136.27 | 576.4 | 733.3
0.76 | 0.027943 | 137.49 | 577.8 | 734.9
0.77 | 0.028809 | 138.7 | 579.2 | 735.7
0.78 | 0.029778 | 140.01 | 580.8 | 736.5
0.79 | 0.030807 | 141.16 | 582.1 | 737.7
0.8 | 0.031784 | 142.48 | 583.4 | 738.3
0.81 | 0.032617 | 143.76 | 584.8 | 739.3
0.82 | 0.033687 | 145.06 | 586.2 | 739.9
0.83 | 0.034794 | 146.29 | 587.4 | 740.9
0.84 | 0.035873 | 147.57 | 588.4 | 741.1
0.85 | 0.036755 | 148.9 | 589.8 | 741.8
0.86 | 0.037928 | 150.26 | 590.8 | 742.5
0.87 | 0.039047 | 151.56 | 591.9 | 742.7
0.88 | 0.040131 | 152.82 | 593.2 | 743.4
0.89 | 0.041394 | 154.17 | 594.2 | 743.9
0.9 | 0.042634 | 155.54 | 595.4 | 744.3
0.91 | 0.043858 | 156.87 | 596.4 | 744.4
0.92 | 0.044909 | 158.34 | 597.6 | 744.9
0.93 | 0.046241 | 159.54 | 598.3 | 745.5
0.94 | 0.047353 | 160.96 | 599.4 | 745.5
0.95 | 0.0487 | 162.36 | 600.6 | 745.9
0.96 | 0.050064 | 163.77 | 601.6 | 746.3
0.97 | 0.051289 | 165.07 | 602.6 | 746.6
0.98 | 0.052883 | 166.41 | 603.8 | 746.7
0.99 | 0.054055 | 167.87 | 604.7 | 747.3
1 | 0.055479 | 169.24 | 605.8 | 747.5