## I-V Characteristic (mA-mm)
VDS (V) | VGS = -0.300 V | VGS = 0.100 V | VGS = 0.500 V | VGS = 0.900 V
0 | 2.5182e-05 | -0.5028 | -0.9732 | -5.809
0.01 | 0.0008491 | 7.667 | 15.592 | 11.951
0.02 | 0.0014394 | 15.39 | 31.501 | 29.333
0.03 | 0.001888 | 22.297 | 47.636 | 46.715
0.04 | 0.0022398 | 28.761 | 63.81 | 64.44
0.05 | 0.002504 | 34.682 | 79.47 | 81.53
0.06 | 0.0027232 | 39.977 | 95.45 | 98.43
0.07 | 0.0029139 | 44.739 | 111.26 | 115.89
0.08 | 0.0030666 | 49.002 | 126.53 | 133.04
0.09 | 0.0032241 | 52.806 | 141.8 | 149.33
0.1 | 0.0033545 | 56.065 | 157.09 | 166.14
0.11 | 0.0034879 | 58.88 | 171.8 | 183.12
0.12 | 0.0036257 | 61.43 | 186.25 | 198.95
0.13 | 0.0037464 | 63.82 | 201.26 | 215.47
0.14 | 0.0038913 | 65.88 | 215.22 | 231.67
0.15 | 0.0040112 | 67.66 | 228.95 | 247.61
0.16 | 0.0041382 | 69.3 | 242.69 | 262.99
0.17 | 0.0042723 | 70.77 | 256.18 | 278.88
0.18 | 0.0043962 | 72.11 | 268.98 | 294.15
0.19 | 0.0045589 | 73.34 | 281.76 | 309.06
0.2 | 0.0046996 | 74.52 | 294.36 | 323.95
0.21 | 0.0048585 | 75.64 | 306.46 | 338.93
0.22 | 0.0049877 | 76.7 | 318 | 353.34
0.23 | 0.0051574 | 77.68 | 329.59 | 367.39
0.24 | 0.005313 | 78.85 | 340.68 | 381.58
0.25 | 0.0054596 | 79.97 | 351 | 395.26
0.26 | 0.0056307 | 81.19 | 361.2 | 408.37
0.27 | 0.005666 | 82.46 | 371.57 | 422.06
0.28 | 0.005869 | 83.56 | 380.92 | 435.04
0.29 | 0.006043 | 84.83 | 389.88 | 447.45
0.3 | 0.006237 | 85.98 | 398.91 | 459.84
0.31 | 0.006452 | 87.21 | 407.45 | 472.34
0.32 | 0.006647 | 88.37 | 415.45 | 484.15
0.33 | 0.00684 | 89.46 | 423.23 | 495.59
0.34 | 0.007075 | 90.6 | 430.82 | 506.83
0.35 | 0.007275 | 91.64 | 437.94 | 518.03
0.36 | 0.007465 | 92.84 | 444.64 | 528.9
0.37 | 0.007733 | 93.78 | 451.06 | 539
0.38 | 0.007948 | 94.96 | 457.38 | 549.08
0.39 | 0.008199 | 95.93 | 463.23 | 558.94
0.4 | 0.008437 | 97.03 | 468.73 | 568.59
0.41 | 0.008707 | 98.16 | 474.01 | 577.3
0.42 | 0.00898 | 99.11 | 479.22 | 586.6
0.43 | 0.009247 | 100.18 | 484.1 | 595
0.44 | 0.009541 | 101.28 | 488.66 | 603.5
0.45 | 0.009868 | 102.32 | 493.08 | 611
0.46 | 0.010195 | 103.5 | 497.26 | 619
0.47 | 0.010503 | 104.38 | 501.38 | 626.1
0.48 | 0.010895 | 105.55 | 505.27 | 633.3
0.49 | 0.011268 | 106.67 | 508.95 | 640.3
0.5 | 0.011695 | 107.78 | 512.57 | 646.9
0.51 | 0.012071 | 108.81 | 516.11 | 653.3
0.52 | 0.012519 | 109.89 | 519.47 | 659
0.53 | 0.01295 | 111 | 522.76 | 664.9
0.54 | 0.013397 | 112.16 | 525.89 | 670.2
0.55 | 0.01396 | 113.3 | 528.97 | 675.6
0.56 | 0.01449 | 114.37 | 532.05 | 680.5
0.57 | 0.01504 | 115.57 | 534.89 | 685.2
0.58 | 0.015562 | 116.66 | 537.7 | 689.8
0.59 | 0.016134 | 117.89 | 540.54 | 694
0.6 | 0.016756 | 119.07 | 543.14 | 698
0.61 | 0.017428 | 120.17 | 545.75 | 701.6
0.62 | 0.018046 | 121.39 | 548.21 | 705.2
0.63 | 0.018693 | 122.64 | 550.72 | 708.5
0.64 | 0.019427 | 123.75 | 553.11 | 711.7
0.65 | 0.02006 | 124.98 | 555.32 | 714.6
0.66 | 0.02086 | 126.15 | 557.56 | 717.2
0.67 | 0.021622 | 127.31 | 559.67 | 719.6
0.68 | 0.022416 | 128.59 | 561.81 | 722
0.69 | 0.023146 | 129.77 | 563.74 | 724.2
0.7 | 0.023983 | 130.9 | 565.71 | 726
0.71 | 0.02477 | 132.1 | 567.54 | 727.9
0.72 | 0.025625 | 133.36 | 569.34 | 729.5
0.73 | 0.026527 | 134.64 | 570.9 | 731.1
0.74 | 0.027417 | 135.87 | 572.5 | 732.9
0.75 | 0.028371 | 136.97 | 574.1 | 734.1
0.76 | 0.029071 | 138.29 | 575.4 | 735.1
0.77 | 0.030125 | 139.47 | 577 | 736.3
0.78 | 0.031089 | 140.71 | 578.6 | 737.7
0.79 | 0.032186 | 141.98 | 580 | 738.5
0.8 | 0.033152 | 143.2 | 581.6 | 739.3
0.81 | 0.034159 | 144.54 | 582.3 | 740.2
0.82 | 0.035297 | 145.74 | 583.8 | 741.1
0.83 | 0.036259 | 147.09 | 585 | 741.5
0.84 | 0.037442 | 148.23 | 586.2 | 742.5
0.85 | 0.038591 | 149.63 | 587.4 | 742.9
0.86 | 0.039785 | 150.9 | 588.8 | 743.7
0.87 | 0.040864 | 152.28 | 589.9 | 743.9
0.88 | 0.042156 | 153.65 | 591 | 744.4
0.89 | 0.043358 | 154.78 | 592.4 | 745.1
0.9 | 0.044498 | 156.23 | 593.3 | 745.7
0.91 | 0.045767 | 157.62 | 594.2 | 745.9
0.92 | 0.047125 | 158.92 | 595.4 | 746.3
0.93 | 0.048516 | 160.39 | 596.5 | 746.7
0.94 | 0.049646 | 161.6 | 597.8 | 747.3
0.95 | 0.051245 | 163.01 | 598.6 | 747.5
0.96 | 0.052365 | 164.43 | 599.4 | 747.6
0.97 | 0.053963 | 165.77 | 600.7 | 748.3
0.98 | 0.055154 | 167.02 | 601.8 | 748.4
0.99 | 0.056607 | 168.48 | 602.6 | 748.9
1 | 0.05828 | 169.86 | 603.8 | 749.1