## I-V Characteristic (mA-mm)
VDS (V) | VGS = -0.300 V | VGS = 0.100 V | VGS = 0.500 V | VGS = 0.900 V
0 | 3.9481e-05 | -0.47097 | -0.9697 | -6.095
0.01 | 0.0008708 | 7.521 | 14.985 | 11.306
0.02 | 0.0014836 | 15.073 | 30.366 | 27.992
0.03 | 0.0019473 | 21.925 | 45.956 | 44.815
0.04 | 0.0023037 | 28.322 | 61.63 | 61.79
0.05 | 0.0025814 | 34.14 | 76.81 | 78.31
0.06 | 0.0028059 | 39.381 | 92.23 | 95.04
0.07 | 0.0029951 | 44.097 | 107.37 | 111.64
0.08 | 0.003164 | 48.281 | 122.38 | 128.13
0.09 | 0.0033235 | 51.968 | 137.01 | 144.21
0.1 | 0.0034652 | 55.278 | 151.77 | 160.51
0.11 | 0.0036065 | 57.99 | 166.31 | 176.56
0.12 | 0.0037452 | 60.54 | 180.54 | 192.52
0.13 | 0.0038813 | 62.75 | 194.58 | 208.41
0.14 | 0.0039992 | 64.82 | 208.45 | 223.98
0.15 | 0.0041428 | 66.62 | 221.94 | 239.35
0.16 | 0.0042807 | 68.23 | 235.14 | 254.69
0.17 | 0.0043974 | 69.71 | 248.44 | 270.12
0.18 | 0.0045583 | 70.93 | 260.91 | 284.73
0.19 | 0.0047108 | 72.17 | 273.39 | 299.54
0.2 | 0.0048567 | 73.29 | 285.64 | 314.24
0.21 | 0.0050047 | 74.37 | 297.46 | 328.39
0.22 | 0.0051636 | 75.48 | 308.98 | 342.76
0.23 | 0.0053354 | 76.51 | 320.07 | 356.71
0.24 | 0.005475 | 77.55 | 330.97 | 370.52
0.25 | 0.0056596 | 78.6 | 341.34 | 383.96
0.26 | 0.005702 | 79.77 | 351.41 | 397.09
0.27 | 0.005915 | 80.87 | 361.32 | 410.54
0.28 | 0.006095 | 82.08 | 370.74 | 423.15
0.29 | 0.006295 | 83.26 | 379.7 | 435.63
0.3 | 0.006497 | 84.46 | 388.47 | 448.12
0.31 | 0.006712 | 85.61 | 397.05 | 460.42
0.32 | 0.006932 | 86.71 | 404.97 | 472.02
0.33 | 0.00714 | 87.81 | 412.71 | 483.65
0.34 | 0.007358 | 88.93 | 420.08 | 495.01
0.35 | 0.007575 | 89.99 | 427.19 | 505.96
0.36 | 0.00783 | 91.13 | 433.96 | 516.93
0.37 | 0.008069 | 92.02 | 440.28 | 527.16
0.38 | 0.00835 | 93.14 | 446.39 | 537.4
0.39 | 0.008579 | 94.16 | 452.26 | 547.34
0.4 | 0.008848 | 95.29 | 457.8 | 556.88
0.41 | 0.009121 | 96.31 | 463.03 | 566.28
0.42 | 0.009387 | 97.31 | 468.04 | 575.4
0.43 | 0.009692 | 98.32 | 472.86 | 584
0.44 | 0.010012 | 99.4 | 477.41 | 592.2
0.45 | 0.010317 | 100.46 | 481.76 | 600.6
0.46 | 0.010613 | 101.42 | 485.86 | 608.6
0.47 | 0.010996 | 102.46 | 489.9 | 616.3
0.48 | 0.011382 | 103.51 | 493.76 | 623.4
0.49 | 0.011802 | 104.55 | 497.36 | 630.7
0.5 | 0.012208 | 105.69 | 500.87 | 637.5
0.51 | 0.012619 | 106.57 | 504.39 | 644.1
0.52 | 0.013073 | 107.77 | 507.7 | 650.5
0.53 | 0.01351 | 108.8 | 510.9 | 656.5
0.54 | 0.014059 | 109.93 | 514.04 | 662.2
0.55 | 0.014545 | 111.04 | 517.05 | 668.1
0.56 | 0.015156 | 112.04 | 520.03 | 673.7
0.57 | 0.015659 | 113.28 | 522.83 | 678.1
0.58 | 0.016268 | 114.4 | 525.64 | 683.4
0.59 | 0.016882 | 115.55 | 528.3 | 687.7
0.6 | 0.01754 | 116.61 | 531.02 | 692.2
0.61 | 0.018135 | 117.75 | 533.55 | 696.4
0.62 | 0.018814 | 118.96 | 536.04 | 700.2
0.63 | 0.019526 | 120.12 | 538.47 | 704.1
0.64 | 0.020196 | 121.26 | 540.83 | 707.4
0.65 | 0.020972 | 122.3 | 543.15 | 710.8
0.66 | 0.021747 | 123.54 | 545.34 | 713.6
0.67 | 0.022607 | 124.74 | 547.5 | 716.5
0.68 | 0.023306 | 125.91 | 549.61 | 719.3
0.69 | 0.024148 | 127.13 | 551.57 | 721.8
0.7 | 0.024946 | 128.13 | 553.54 | 724.2
0.71 | 0.025819 | 129.46 | 555.39 | 726
0.72 | 0.026674 | 130.6 | 557.24 | 728.3
0.73 | 0.02754 | 131.84 | 558.94 | 730.3
0.74 | 0.028634 | 132.95 | 560.67 | 731.9
0.75 | 0.029395 | 134.13 | 562.32 | 733.5
0.76 | 0.030462 | 135.35 | 563.93 | 735.1
0.77 | 0.031391 | 136.55 | 565.44 | 736.3
0.78 | 0.032486 | 137.76 | 566.84 | 737.7
0.79 | 0.033444 | 138.88 | 568.34 | 738.8
0.8 | 0.034558 | 140.17 | 569.75 | 740.2
0.81 | 0.035613 | 141.42 | 570.9 | 741.3
0.82 | 0.036854 | 142.64 | 572.3 | 742
0.83 | 0.03778 | 143.98 | 573.6 | 743.1
0.84 | 0.038996 | 145.04 | 574.8 | 744.1
0.85 | 0.040138 | 146.43 | 575.8 | 744.8
0.86 | 0.041193 | 147.65 | 577 | 745.7
0.87 | 0.042528 | 148.93 | 578.2 | 746.3
0.88 | 0.043728 | 150.29 | 579.6 | 747.1
0.89 | 0.045085 | 151.46 | 580.8 | 747.5
0.9 | 0.046318 | 152.88 | 581.6 | 748.2
0.91 | 0.047746 | 154.21 | 583 | 748.4
0.92 | 0.049065 | 155.56 | 584 | 749.1
0.93 | 0.050152 | 156.75 | 585 | 749.7
0.94 | 0.051641 | 158.11 | 586.2 | 750.4
0.95 | 0.053071 | 159.48 | 587.2 | 750.7
0.96 | 0.054529 | 160.87 | 588.2 | 751.1
0.97 | 0.055817 | 162.26 | 589.2 | 751.3
0.98 | 0.05713 | 163.43 | 590.6 | 752
0.99 | 0.0586 | 164.85 | 591 | 752.3
1 | 0.06011 | 166.22 | 592.4 | 752.7