## I-V Characteristic (mA-mm)
VDS (V) | VGS = -0.300 V | VGS = 0.100 V | VGS = 0.500 V | VGS = 0.900 V
0 | 2.6709e-05 | -0.46516 | -0.8806 | -6.07
0.01 | 0.0008717 | 7.478 | 14.588 | 10.558
0.02 | 0.0014988 | 14.777 | 29.521 | 26.967
0.03 | 0.0019617 | 21.586 | 44.597 | 43.29
0.04 | 0.0023205 | 27.91 | 59.71 | 59.77
0.05 | 0.002606 | 33.615 | 74.69 | 75.84
0.06 | 0.0028363 | 38.779 | 89.51 | 92.02
0.07 | 0.00303 | 43.46 | 103.98 | 107.96
0.08 | 0.0032028 | 47.564 | 118.76 | 123.95
0.09 | 0.003352 | 51.186 | 133.02 | 139.88
0.1 | 0.0035023 | 54.438 | 147.23 | 155.42
0.11 | 0.0036358 | 57.22 | 161.3 | 171.08
0.12 | 0.0037695 | 59.72 | 175.33 | 186.75
0.13 | 0.0039039 | 61.99 | 189.02 | 202.22
0.14 | 0.0040442 | 63.92 | 202.28 | 217.13
0.15 | 0.0041859 | 65.7 | 215.6 | 232.34
0.16 | 0.0043256 | 67.27 | 228.57 | 247.22
0.17 | 0.0044693 | 68.71 | 241.43 | 261.73
0.18 | 0.0046063 | 69.91 | 253.62 | 276.49
0.19 | 0.0047429 | 71.1 | 265.96 | 290.99
0.2 | 0.0048987 | 72.26 | 277.88 | 305.21
0.21 | 0.005047 | 73.29 | 289.24 | 319.2
0.22 | 0.005204 | 74.25 | 300.72 | 333.1
0.23 | 0.0053764 | 75.21 | 311.68 | 346.98
0.24 | 0.0055392 | 76.28 | 322.18 | 360.25
0.25 | 0.005652 | 77.4 | 332.5 | 373.53
0.26 | 0.005852 | 78.37 | 342.42 | 386.63
0.27 | 0.006015 | 79.61 | 352.13 | 399.67
0.28 | 0.006224 | 80.67 | 361.3 | 412.13
0.29 | 0.006409 | 81.85 | 370.23 | 424.61
0.3 | 0.006609 | 83 | 378.85 | 436.78
0.31 | 0.00681 | 84.24 | 387.16 | 448.61
0.32 | 0.007031 | 85.37 | 395.02 | 460.43
0.33 | 0.007237 | 86.34 | 402.76 | 471.93
0.34 | 0.007442 | 87.42 | 410.06 | 483.16
0.35 | 0.00768 | 88.51 | 416.93 | 493.98
0.36 | 0.00792 | 89.5 | 423.65 | 504.68
0.37 | 0.008162 | 90.52 | 429.98 | 515.25
0.38 | 0.00839 | 91.52 | 436 | 525.42
0.39 | 0.008638 | 92.56 | 441.66 | 535.21
0.4 | 0.008913 | 93.52 | 447.15 | 544.86
0.41 | 0.009164 | 94.71 | 452.37 | 554.3
0.42 | 0.00945 | 95.49 | 457.28 | 563.41
0.43 | 0.009761 | 96.61 | 461.94 | 572.2
0.44 | 0.010061 | 97.63 | 466.49 | 580.8
0.45 | 0.010346 | 98.63 | 470.74 | 588.7
0.46 | 0.010722 | 99.6 | 474.79 | 597
0.47 | 0.011058 | 100.54 | 478.71 | 604.7
0.48 | 0.011461 | 101.66 | 482.47 | 612.2
0.49 | 0.011826 | 102.68 | 486.05 | 619.6
0.5 | 0.012249 | 103.69 | 489.49 | 626.3
0.51 | 0.012679 | 104.67 | 492.89 | 633.3
0.52 | 0.013131 | 105.71 | 496.15 | 639.6
0.53 | 0.013652 | 106.79 | 499.24 | 646.1
0.54 | 0.014136 | 107.77 | 502.33 | 652.1
0.55 | 0.014695 | 108.9 | 505.23 | 657.8
0.56 | 0.015196 | 109.9 | 508.14 | 663.3
0.57 | 0.015792 | 111.06 | 510.97 | 668.5
0.58 | 0.016361 | 112.12 | 513.68 | 673.9
0.59 | 0.017014 | 113.22 | 516.36 | 678.6
0.6 | 0.017591 | 114.37 | 518.95 | 683.4
0.61 | 0.018285 | 115.4 | 521.49 | 687.6
0.62 | 0.018999 | 116.58 | 523.99 | 691.6
0.63 | 0.01963 | 117.69 | 526.39 | 695.6
0.64 | 0.020369 | 118.87 | 528.75 | 699.5
0.65 | 0.021165 | 119.93 | 531.01 | 703.1
0.66 | 0.021915 | 121.04 | 533.21 | 706
0.67 | 0.022667 | 122.17 | 535.35 | 709.3
0.68 | 0.023436 | 123.32 | 537.48 | 712.5
0.69 | 0.024326 | 124.46 | 539.38 | 715.2
0.7 | 0.025171 | 125.56 | 541.36 | 717.6
0.71 | 0.025986 | 126.65 | 543.24 | 720
0.72 | 0.026879 | 127.91 | 545.1 | 722.1
0.73 | 0.02782 | 128.97 | 546.9 | 724.5
0.74 | 0.028634 | 130.23 | 548.54 | 726.5
0.75 | 0.029724 | 131.22 | 550.19 | 728.3
0.76 | 0.03069 | 132.44 | 551.85 | 730.3
0.77 | 0.031708 | 133.6 | 553.35 | 731.5
0.78 | 0.032631 | 134.68 | 554.78 | 733.1
0.79 | 0.033787 | 135.95 | 556.29 | 734.9
0.8 | 0.034806 | 137.07 | 557.67 | 736.1
0.81 | 0.035821 | 138.27 | 559.07 | 737.3
0.82 | 0.036847 | 139.48 | 560.4 | 738.3
0.83 | 0.038167 | 140.71 | 561.59 | 739.5
0.84 | 0.039275 | 141.8 | 562.94 | 740.7
0.85 | 0.040237 | 143.12 | 564.13 | 741.5
0.86 | 0.041671 | 144.35 | 565.38 | 742.5
0.87 | 0.042848 | 145.61 | 566.56 | 743.5
0.88 | 0.044113 | 146.89 | 567.66 | 743.9
0.89 | 0.04511 | 147.94 | 568.83 | 744.7
0.9 | 0.046563 | 149.37 | 569.96 | 745.7
0.91 | 0.047796 | 150.62 | 570.9 | 746.1
0.92 | 0.048939 | 151.9 | 572 | 746.9
0.93 | 0.050587 | 153.23 | 573.2 | 747.3
0.94 | 0.051757 | 154.41 | 574 | 748.1
0.95 | 0.053357 | 155.76 | 575 | 748.3
0.96 | 0.054505 | 157.03 | 576.4 | 749.1
0.97 | 0.056033 | 158.43 | 577.2 | 749.5
0.98 | 0.05735 | 159.68 | 578.2 | 749.9
0.99 | 0.05902 | 160.96 | 579.1 | 750.3
1 | 0.06045 | 162.26 | 580.5 | 750.8