## I-V Characteristic (mA-mm)
VDS (V) | VGS = -0.300 V | VGS = 0.100 V | VGS = 0.500 V | VGS = 0.900 V
0 | 2.6824e-05 | -0.47002 | -0.8756 | -5.891
0.01 | 0.0007948 | 7.583 | 15.266 | 11.556
0.02 | 0.0013583 | 15.069 | 31.231 | 28.821
0.03 | 0.0017804 | 22.033 | 46.981 | 45.872
0.04 | 0.0021071 | 28.445 | 63.23 | 63.59
0.05 | 0.0023523 | 34.205 | 78.81 | 80.21
0.06 | 0.0025653 | 39.461 | 94.25 | 97.61
0.07 | 0.002738 | 44.203 | 110.06 | 114.69
0.08 | 0.002897 | 48.296 | 125.3 | 131.1
0.09 | 0.0030255 | 51.96 | 140.04 | 147.72
0.1 | 0.0031569 | 55.258 | 154.96 | 164.33
0.11 | 0.0032853 | 57.95 | 170.36 | 181.2
0.12 | 0.0033954 | 60.51 | 184.44 | 196.85
0.13 | 0.0035234 | 62.75 | 198.56 | 213.17
0.14 | 0.0036424 | 64.67 | 212.86 | 229.25
0.15 | 0.0037639 | 66.52 | 226.62 | 244.94
0.16 | 0.003885 | 68.15 | 239.97 | 260.34
0.17 | 0.0040049 | 69.48 | 253.29 | 276.06
0.18 | 0.0041439 | 70.83 | 266.29 | 291
0.19 | 0.0042653 | 71.98 | 278.73 | 305.91
0.2 | 0.0043915 | 73.13 | 291.09 | 321.16
0.21 | 0.0045349 | 74.22 | 303.25 | 335.71
0.22 | 0.0046583 | 75.18 | 314.75 | 349.67
0.23 | 0.0048136 | 76.27 | 325.83 | 364
0.24 | 0.0049626 | 77.28 | 336.87 | 377.92
0.25 | 0.0051172 | 78.38 | 347.68 | 391.73
0.26 | 0.0052636 | 79.52 | 357.54 | 404.71
0.27 | 0.0054171 | 80.67 | 367.29 | 418.23
0.28 | 0.0055854 | 81.88 | 377.01 | 431.19
0.29 | 0.005639 | 83.07 | 385.98 | 443.49
0.3 | 0.005817 | 84.3 | 394.55 | 456.13
0.31 | 0.006014 | 85.37 | 403.11 | 468.48
0.32 | 0.006213 | 86.53 | 411.27 | 479.95
0.33 | 0.006415 | 87.65 | 418.92 | 491.5
0.34 | 0.006626 | 88.77 | 426.19 | 503.1
0.35 | 0.006809 | 89.89 | 433.33 | 514.08
0.36 | 0.007029 | 90.8 | 440.15 | 524.71
0.37 | 0.007226 | 92 | 446.49 | 534.89
0.38 | 0.007471 | 92.97 | 452.42 | 545.07
0.39 | 0.007709 | 94.12 | 458.32 | 555.06
0.4 | 0.007946 | 95.04 | 463.95 | 564.64
0.41 | 0.008158 | 96.11 | 469.2 | 573.6
0.42 | 0.008406 | 97.09 | 474.1 | 582.4
0.43 | 0.008678 | 98.13 | 478.88 | 591
0.44 | 0.00893 | 99.19 | 483.5 | 599.4
0.45 | 0.009254 | 100.15 | 487.87 | 607.4
0.46 | 0.009536 | 101.24 | 492.04 | 614.8
0.47 | 0.009853 | 102.3 | 495.95 | 622.5
0.48 | 0.010147 | 103.38 | 499.92 | 629.7
0.49 | 0.010534 | 104.51 | 503.61 | 636.4
0.5 | 0.010907 | 105.49 | 507.14 | 643.1
0.51 | 0.011288 | 106.61 | 510.49 | 649.5
0.52 | 0.011714 | 107.69 | 513.97 | 655.5
0.53 | 0.012116 | 108.77 | 517.17 | 661.3
0.54 | 0.012563 | 109.83 | 520.32 | 667
0.55 | 0.012997 | 110.92 | 523.29 | 672.1
0.56 | 0.013529 | 112.12 | 526.34 | 677.4
0.57 | 0.014034 | 113.19 | 529.27 | 682.2
0.58 | 0.014586 | 114.34 | 531.95 | 686.6
0.59 | 0.015124 | 115.34 | 534.66 | 690.8
0.6 | 0.015703 | 116.57 | 537.42 | 695.2
0.61 | 0.016316 | 117.71 | 540 | 699
0.62 | 0.016913 | 118.96 | 542.49 | 702.7
0.63 | 0.017516 | 120.15 | 544.81 | 706
0.64 | 0.018178 | 121.14 | 547.26 | 709.2
0.65 | 0.018877 | 122.38 | 549.54 | 712.1
0.66 | 0.019446 | 123.54 | 551.79 | 714.8
0.67 | 0.020245 | 124.8 | 553.83 | 717.4
0.68 | 0.020911 | 125.97 | 555.89 | 719.9
0.69 | 0.021742 | 127.13 | 557.88 | 722
0.7 | 0.022374 | 128.35 | 559.81 | 724.1
0.71 | 0.023171 | 129.5 | 561.73 | 725.9
0.72 | 0.024023 | 130.64 | 563.46 | 728.1
0.73 | 0.024779 | 131.78 | 565.2 | 729.4
0.74 | 0.025669 | 133.11 | 566.86 | 731.1
0.75 | 0.026516 | 134.2 | 568.49 | 732.3
0.76 | 0.02737 | 135.45 | 570 | 733.8
0.77 | 0.028166 | 136.67 | 571.4 | 734.9
0.78 | 0.029233 | 137.71 | 572.9 | 736.1
0.79 | 0.030125 | 139.08 | 574.1 | 737.3
0.8 | 0.0311 | 140.3 | 575.4 | 738.1
0.81 | 0.031993 | 141.5 | 577 | 738.9
0.82 | 0.033027 | 142.82 | 578.2 | 739.7
0.83 | 0.034119 | 143.94 | 579.6 | 740.5
0.84 | 0.035012 | 145.26 | 580.8 | 741.1
0.85 | 0.036212 | 146.53 | 581.8 | 741.8
0.86 | 0.03725 | 147.81 | 583 | 742.5
0.87 | 0.038342 | 149.06 | 584.4 | 743.1
0.88 | 0.039333 | 150.37 | 585.2 | 743.5
0.89 | 0.04052 | 151.72 | 586.4 | 744.3
0.9 | 0.041645 | 153.05 | 587.4 | 744.7
0.91 | 0.042867 | 154.32 | 588.6 | 745.1
0.92 | 0.044148 | 155.56 | 589.8 | 745.7
0.93 | 0.045301 | 156.91 | 590.8 | 746.1
0.94 | 0.04659 | 158.27 | 591.8 | 746.3
0.95 | 0.047689 | 159.7 | 592.8 | 746.7
0.96 | 0.049123 | 161.03 | 594 | 747.3
0.97 | 0.050627 | 162.27 | 594.9 | 747.4
0.98 | 0.051825 | 163.73 | 595.8 | 747.6
0.99 | 0.053173 | 165.03 | 597 | 748
1 | 0.054434 | 166.37 | 597.8 | 748.3