## I-V Characteristic (mA-mm)
VDS (V) | VGS = -0.300 V | VGS = 0.100 V | VGS = 0.500 V | VGS = 0.900 V
0 | 3.0691e-05 | -0.42987 | -0.9051 | -6.498
0.01 | 0.0008049 | 7.238 | 13.444 | 9.049
0.02 | 0.0013716 | 14.18 | 27.54 | 24.546
0.03 | 0.0017918 | 20.72 | 41.574 | 39.932
0.04 | 0.0021212 | 26.842 | 55.734 | 55.253
0.05 | 0.0023821 | 32.276 | 69.58 | 70.45
0.06 | 0.0025837 | 37.241 | 83.46 | 85.43
0.07 | 0.0027542 | 41.745 | 97.31 | 100.85
0.08 | 0.0029057 | 45.656 | 110.68 | 115.95
0.09 | 0.003037 | 49.141 | 124.36 | 130.5
0.1 | 0.0031725 | 52.238 | 137.53 | 145.54
0.11 | 0.003292 | 55.009 | 150.62 | 160.39
0.12 | 0.0034173 | 57.27 | 164.11 | 174.85
0.13 | 0.0035291 | 59.35 | 176.79 | 189.43
0.14 | 0.0036491 | 61.25 | 189.13 | 203.83
0.15 | 0.0037798 | 62.89 | 201.84 | 218.15
0.16 | 0.0038883 | 64.32 | 214.06 | 232.06
0.17 | 0.0040226 | 65.7 | 226.11 | 246.04
0.18 | 0.0041446 | 66.84 | 237.64 | 260.26
0.19 | 0.0042597 | 68.02 | 249.47 | 273.79
0.2 | 0.0044016 | 69.04 | 260.8 | 287.29
0.21 | 0.0045261 | 70.03 | 271.65 | 300.88
0.22 | 0.0046788 | 70.89 | 282.45 | 314.14
0.23 | 0.0048206 | 71.81 | 293.13 | 327.19
0.24 | 0.0049687 | 72.71 | 303.08 | 340.21
0.25 | 0.0051155 | 73.61 | 312.85 | 353.04
0.26 | 0.0052627 | 74.57 | 322.58 | 365.43
0.27 | 0.005432 | 75.49 | 331.75 | 378.12
0.28 | 0.0055887 | 76.62 | 340.53 | 390.38
0.29 | 0.005622 | 77.65 | 349.21 | 402.33
0.3 | 0.0058 | 78.66 | 357.52 | 414.05
0.31 | 0.006002 | 79.81 | 365.52 | 425.89
0.32 | 0.006192 | 80.67 | 373.06 | 437.53
0.33 | 0.006389 | 81.72 | 380.64 | 448.63
0.34 | 0.006595 | 82.74 | 387.73 | 459.54
0.35 | 0.006788 | 83.71 | 394.39 | 470.54
0.36 | 0.007011 | 84.76 | 400.83 | 481.2
0.37 | 0.007202 | 85.53 | 407.01 | 491.58
0.38 | 0.007457 | 86.58 | 412.91 | 501.57
0.39 | 0.007685 | 87.5 | 418.4 | 511.55
0.4 | 0.007928 | 88.5 | 423.69 | 521.42
0.41 | 0.008175 | 89.37 | 428.66 | 530.87
0.42 | 0.008427 | 90.28 | 433.44 | 539.91
0.43 | 0.008691 | 91.18 | 437.95 | 549.01
0.44 | 0.008964 | 92.16 | 442.27 | 557.88
0.45 | 0.009258 | 93.02 | 446.31 | 566.36
0.46 | 0.009543 | 93.81 | 450.23 | 574.8
0.47 | 0.009873 | 94.87 | 453.97 | 582.3
0.48 | 0.010198 | 95.87 | 457.49 | 590.8
0.49 | 0.010558 | 96.75 | 460.91 | 598.2
0.5 | 0.010912 | 97.76 | 464.2 | 605.4
0.51 | 0.011318 | 98.59 | 467.42 | 612.7
0.52 | 0.011716 | 99.61 | 470.46 | 619.8
0.53 | 0.012156 | 100.6 | 473.46 | 626.5
0.54 | 0.0126 | 101.59 | 476.21 | 632.7
0.55 | 0.013041 | 102.54 | 479.02 | 638.9
0.56 | 0.013571 | 103.55 | 481.78 | 645.3
0.57 | 0.01408 | 104.51 | 484.43 | 651
0.58 | 0.014631 | 105.46 | 487.01 | 656.6
0.59 | 0.01512 | 106.53 | 489.44 | 662.1
0.6 | 0.01571 | 107.47 | 491.97 | 667.4
0.61 | 0.016312 | 108.53 | 494.4 | 672.5
0.62 | 0.016924 | 109.53 | 496.72 | 677.2
0.63 | 0.017524 | 110.57 | 499.16 | 681.6
0.64 | 0.018146 | 111.68 | 501.27 | 686
0.65 | 0.018824 | 112.6 | 503.52 | 690.2
0.66 | 0.01941 | 113.64 | 505.67 | 694
0.67 | 0.020205 | 114.69 | 507.78 | 697.8
0.68 | 0.020908 | 115.81 | 509.78 | 701.3
0.69 | 0.021678 | 116.85 | 511.79 | 704.4
0.7 | 0.022306 | 117.84 | 513.74 | 707.9
0.71 | 0.023178 | 118.92 | 515.57 | 710.8
0.72 | 0.023921 | 119.99 | 517.44 | 713.7
0.73 | 0.024722 | 121.06 | 519.05 | 716.4
0.74 | 0.025556 | 122 | 520.92 | 718.9
0.75 | 0.026444 | 123.12 | 522.62 | 721.2
0.76 | 0.027321 | 124.18 | 524.21 | 723.6
0.77 | 0.028068 | 125.23 | 525.82 | 725.7
0.78 | 0.029068 | 126.33 | 527.19 | 727.7
0.79 | 0.03004 | 127.27 | 528.78 | 729.7
0.8 | 0.031049 | 128.47 | 530.21 | 731.3
0.81 | 0.031965 | 129.58 | 531.56 | 733.1
0.82 | 0.032968 | 130.62 | 532.94 | 734.9
0.83 | 0.033948 | 131.78 | 534.2 | 736.3
0.84 | 0.034903 | 132.82 | 535.52 | 737.5
0.85 | 0.036026 | 134 | 536.73 | 738.8
0.86 | 0.037168 | 135.16 | 538.04 | 740.2
0.87 | 0.038328 | 136.28 | 539.14 | 741.1
0.88 | 0.039231 | 137.33 | 540.32 | 742.5
0.89 | 0.040456 | 138.44 | 541.47 | 743.7
0.9 | 0.041703 | 139.7 | 542.63 | 744.3
0.91 | 0.042889 | 140.84 | 543.83 | 745.2
0.92 | 0.044143 | 142.08 | 544.81 | 746.3
0.93 | 0.045213 | 143.02 | 546.01 | 746.7
0.94 | 0.046446 | 144.26 | 547.11 | 747.7
0.95 | 0.047589 | 145.56 | 548.16 | 748.3
0.96 | 0.048972 | 146.65 | 549.31 | 749.1
0.97 | 0.050392 | 147.93 | 550.32 | 750
0.98 | 0.051777 | 149.04 | 551.41 | 750.6
0.99 | 0.052972 | 150.32 | 552.45 | 751.1
1 | 0.05435 | 151.48 | 553.58 | 751.5