## I-V Characteristic (mA-mm)
VDS (V) | VGS = -0.300 V | VGS = 0.100 V | VGS = 0.500 V | VGS = 0.900 V
0 | 2.5803e-05 | -0.49031 | -0.9348 | -5.994
0.01 | 0.0008279 | 7.569 | 14.893 | 11.086
0.02 | 0.0014083 | 14.933 | 30.568 | 28.056
0.03 | 0.0018438 | 21.868 | 46.244 | 44.924
0.04 | 0.0021838 | 28.373 | 61.79 | 62.11
0.05 | 0.0024489 | 34.096 | 76.99 | 78.6
0.06 | 0.0026564 | 39.284 | 92.53 | 95.17
0.07 | 0.0028381 | 44.061 | 107.89 | 111.89
0.08 | 0.0029885 | 48.22 | 122.4 | 128.45
0.09 | 0.0031384 | 51.856 | 137.31 | 144.43
0.1 | 0.0032686 | 55.176 | 152.46 | 160.84
0.11 | 0.0034054 | 57.8 | 166.87 | 177.27
0.12 | 0.0035318 | 60.45 | 180.82 | 193.01
0.13 | 0.003659 | 62.68 | 195.05 | 208.65
0.14 | 0.0037767 | 64.6 | 208.89 | 224.55
0.15 | 0.0038901 | 66.42 | 222.54 | 240.41
0.16 | 0.0040171 | 68 | 235.6 | 255.27
0.17 | 0.0041469 | 69.46 | 248.86 | 270.36
0.18 | 0.0042749 | 70.73 | 261.55 | 285.62
0.19 | 0.0044256 | 71.97 | 273.88 | 300.22
0.2 | 0.0045572 | 73.18 | 286.27 | 314.93
0.21 | 0.0047107 | 74.14 | 298.2 | 329.43
0.22 | 0.0048404 | 75.18 | 309.36 | 343.67
0.23 | 0.0050073 | 76.2 | 320.61 | 357.47
0.24 | 0.0051543 | 77.24 | 331.77 | 371.29
0.25 | 0.0052951 | 78.33 | 342.1 | 385.1
0.26 | 0.0054826 | 79.36 | 352 | 398.19
0.27 | 0.0056339 | 80.57 | 361.97 | 411.21
0.28 | 0.00565 | 81.74 | 371.47 | 424.31
0.29 | 0.005842 | 82.9 | 380.4 | 437.04
0.3 | 0.006046 | 84.02 | 389.07 | 449.11
0.31 | 0.006239 | 85.25 | 397.74 | 461.36
0.32 | 0.006443 | 86.3 | 405.6 | 473.37
0.33 | 0.006644 | 87.41 | 413.3 | 484.71
0.34 | 0.00688 | 88.57 | 420.81 | 496.09
0.35 | 0.007107 | 89.55 | 427.94 | 507.06
0.36 | 0.007296 | 90.61 | 434.63 | 518.08
0.37 | 0.007527 | 91.7 | 441 | 528.48
0.38 | 0.007764 | 92.7 | 447.11 | 538.41
0.39 | 0.008003 | 93.79 | 453.04 | 548.33
0.4 | 0.008221 | 94.76 | 458.6 | 558.2
0.41 | 0.008481 | 95.83 | 463.79 | 567.52
0.42 | 0.008747 | 96.73 | 468.78 | 576.2
0.43 | 0.009011 | 97.85 | 473.62 | 585
0.44 | 0.009295 | 98.75 | 478.27 | 594
0.45 | 0.009588 | 99.84 | 482.51 | 601.8
0.46 | 0.009909 | 100.94 | 486.67 | 609.4
0.47 | 0.010212 | 101.86 | 490.73 | 617.1
0.48 | 0.010602 | 103.04 | 494.57 | 624.7
0.49 | 0.010966 | 103.92 | 498.21 | 631.7
0.5 | 0.011399 | 105.1 | 501.72 | 638.7
0.51 | 0.011736 | 106.13 | 505.2 | 644.9
0.52 | 0.012176 | 107.17 | 508.59 | 651.6
0.53 | 0.012641 | 108.26 | 511.68 | 657.6
0.54 | 0.013125 | 109.3 | 514.78 | 663.3
0.55 | 0.013597 | 110.43 | 517.84 | 668.6
0.56 | 0.014125 | 111.52 | 520.83 | 674.2
0.57 | 0.014651 | 112.74 | 523.59 | 679.2
0.58 | 0.015164 | 113.73 | 526.35 | 684
0.59 | 0.015764 | 114.85 | 529.07 | 688.4
0.6 | 0.016344 | 116.03 | 531.76 | 692.8
0.61 | 0.017029 | 117.14 | 534.36 | 697.1
0.62 | 0.017547 | 118.35 | 536.69 | 700.9
0.63 | 0.018181 | 119.32 | 539.2 | 704.4
0.64 | 0.018932 | 120.6 | 541.59 | 707.7
0.65 | 0.019581 | 121.72 | 543.87 | 711.2
0.66 | 0.020331 | 122.88 | 546.05 | 714.1
0.67 | 0.021061 | 124.1 | 548.09 | 716.8
0.68 | 0.021768 | 125.18 | 550.21 | 719.5
0.69 | 0.022509 | 126.43 | 552.23 | 722
0.7 | 0.023285 | 127.59 | 554.14 | 724.2
0.71 | 0.024176 | 128.8 | 555.97 | 726.5
0.72 | 0.025056 | 129.83 | 557.72 | 728.3
0.73 | 0.025768 | 131.04 | 559.51 | 729.9
0.74 | 0.026679 | 132.24 | 561.2 | 731.5
0.75 | 0.027604 | 133.42 | 562.86 | 733.5
0.76 | 0.02841 | 134.61 | 564.33 | 734.9
0.77 | 0.029453 | 135.69 | 565.89 | 736.3
0.78 | 0.030354 | 136.91 | 567.36 | 737.3
0.79 | 0.031399 | 138.17 | 568.76 | 738.6
0.8 | 0.032246 | 139.39 | 569.6 | 739.5
0.81 | 0.033295 | 140.63 | 571.2 | 740.9
0.82 | 0.034285 | 141.74 | 572.7 | 741.6
0.83 | 0.035349 | 143.08 | 573.9 | 742.7
0.84 | 0.036537 | 144.34 | 575.2 | 743.7
0.85 | 0.037567 | 145.54 | 575.9 | 744.3
0.86 | 0.038625 | 146.81 | 577.6 | 744.7
0.87 | 0.039768 | 148.05 | 578.6 | 745.7
0.88 | 0.041063 | 149.3 | 579.8 | 746.3
0.89 | 0.042295 | 150.66 | 581 | 746.9
0.9 | 0.043414 | 151.92 | 581.8 | 747.5
0.91 | 0.044501 | 153.14 | 583 | 747.6
0.92 | 0.045876 | 154.53 | 584.2 | 748.5
0.93 | 0.047194 | 155.77 | 585.1 | 748.7
0.94 | 0.048406 | 157.13 | 586.2 | 749.5
0.95 | 0.049711 | 158.51 | 587.6 | 749.7
0.96 | 0.051201 | 159.64 | 588.5 | 750.1
0.97 | 0.05264 | 161.14 | 589.4 | 750.4
0.98 | 0.053928 | 162.39 | 590.6 | 751.1
0.99 | 0.055411 | 163.77 | 591.4 | 751.2
1 | 0.056719 | 165.11 | 592.6 | 751.6