## I-V Characteristic (mA-mm)
VDS (V) | VGS = -0.300 V | VGS = 0.100 V | VGS = 0.500 V | VGS = 0.900 V
0 | 2.7333e-05 | -0.47857 | -0.973 | -5.924
0.01 | 0.0008239 | 7.63 | 15.135 | 11.476
0.02 | 0.0014095 | 15.138 | 30.999 | 28.478
0.03 | 0.0018461 | 22.075 | 47.053 | 46.022
0.04 | 0.0021826 | 28.494 | 62.71 | 62.95
0.05 | 0.0024444 | 34.396 | 78.44 | 80.18
0.06 | 0.0026617 | 39.59 | 93.93 | 96.99
0.07 | 0.0028414 | 44.326 | 109.59 | 113.91
0.08 | 0.003006 | 48.522 | 124.58 | 130.57
0.09 | 0.0031443 | 52.283 | 139.55 | 146.97
0.1 | 0.0032821 | 55.561 | 154.76 | 163.86
0.11 | 0.0034175 | 58.32 | 169.42 | 179.93
0.12 | 0.0035285 | 60.84 | 183.78 | 196.11
0.13 | 0.0036638 | 63.16 | 198.07 | 212.34
0.14 | 0.0037817 | 65.18 | 212.06 | 228.15
0.15 | 0.0039119 | 66.95 | 225.98 | 243.82
0.16 | 0.0040397 | 68.59 | 239.18 | 259.43
0.17 | 0.0041692 | 70.03 | 252.55 | 274.76
0.18 | 0.004311 | 71.29 | 265.33 | 289.84
0.19 | 0.0044331 | 72.53 | 277.94 | 305.14
0.2 | 0.0045701 | 73.65 | 290.37 | 319.88
0.21 | 0.0047195 | 74.72 | 302.38 | 334.28
0.22 | 0.0048537 | 75.74 | 313.86 | 348.51
0.23 | 0.0050202 | 76.8 | 325.22 | 362.72
0.24 | 0.005169 | 77.87 | 336.31 | 376.88
0.25 | 0.0053378 | 79.02 | 346.7 | 390.19
0.26 | 0.0054873 | 79.99 | 356.76 | 403.63
0.27 | 0.0056599 | 81.25 | 366.72 | 417.08
0.28 | 0.005693 | 82.42 | 376.21 | 429.8
0.29 | 0.005885 | 83.62 | 385.42 | 442.45
0.3 | 0.00607 | 84.79 | 394.06 | 454.93
0.31 | 0.006268 | 85.95 | 402.68 | 467.09
0.32 | 0.006481 | 87.05 | 410.69 | 478.92
0.33 | 0.006653 | 88.21 | 418.43 | 490.68
0.34 | 0.006895 | 89.29 | 425.94 | 502
0.35 | 0.007101 | 90.34 | 433.05 | 512.91
0.36 | 0.007318 | 91.48 | 439.78 | 523.68
0.37 | 0.007525 | 92.5 | 446.23 | 534.01
0.38 | 0.007771 | 93.53 | 452.4 | 544.45
0.39 | 0.007989 | 94.61 | 458.32 | 554.19
0.4 | 0.008237 | 95.51 | 463.87 | 563.74
0.41 | 0.008495 | 96.63 | 469.15 | 572.8
0.42 | 0.008773 | 97.7 | 474.21 | 581.8
0.43 | 0.009034 | 98.74 | 479.08 | 590.6
0.44 | 0.009318 | 99.79 | 483.68 | 599
0.45 | 0.009642 | 100.76 | 488.04 | 607
0.46 | 0.009966 | 101.82 | 492.25 | 614.6
0.47 | 0.010287 | 102.9 | 496.31 | 622.2
0.48 | 0.010639 | 103.9 | 500.14 | 629.3
0.49 | 0.010992 | 104.98 | 503.89 | 636.5
0.5 | 0.011391 | 106.05 | 507.39 | 643.1
0.51 | 0.011761 | 107.13 | 510.92 | 649.4
0.52 | 0.012213 | 108.23 | 514.31 | 655.7
0.53 | 0.012663 | 109.38 | 517.55 | 661.7
0.54 | 0.013111 | 110.28 | 520.62 | 667.4
0.55 | 0.013549 | 111.46 | 523.75 | 672.6
0.56 | 0.01409 | 112.62 | 526.73 | 677.9
0.57 | 0.014631 | 113.77 | 529.57 | 682.7
0.58 | 0.015199 | 114.97 | 532.37 | 687.2
0.59 | 0.015722 | 115.99 | 535.13 | 691.6
0.6 | 0.016337 | 117.19 | 537.77 | 695.8
0.61 | 0.016914 | 118.32 | 540.46 | 700
0.62 | 0.017554 | 119.52 | 542.76 | 703.6
0.63 | 0.018206 | 120.68 | 545.28 | 706.9
0.64 | 0.018933 | 121.88 | 547.62 | 710.3
0.65 | 0.019553 | 123.04 | 549.93 | 713.2
0.66 | 0.020162 | 124.22 | 552.14 | 716
0.67 | 0.020944 | 125.42 | 554.21 | 718.8
0.68 | 0.02173 | 126.47 | 556.29 | 721.3
0.69 | 0.02251 | 127.75 | 558.3 | 723.3
0.7 | 0.023243 | 128.97 | 560.25 | 725.5
0.71 | 0.024093 | 130.13 | 562 | 727.2
0.72 | 0.024966 | 131.4 | 563.93 | 729.1
0.73 | 0.025677 | 132.38 | 565.61 | 731.1
0.74 | 0.026591 | 133.72 | 567.27 | 732.3
0.75 | 0.027465 | 134.96 | 568.96 | 733.9
0.76 | 0.028483 | 136.07 | 570.3 | 735.1
0.77 | 0.029267 | 137.39 | 572 | 736.3
0.78 | 0.030283 | 138.48 | 573.1 | 737.7
0.79 | 0.031139 | 139.75 | 574.8 | 738.9
0.8 | 0.032221 | 141.01 | 576 | 739.9
0.81 | 0.033094 | 142.21 | 577.3 | 740.9
0.82 | 0.034321 | 143.43 | 578.6 | 741.5
0.83 | 0.035353 | 144.66 | 579.8 | 742.5
0.84 | 0.036329 | 145.95 | 581.2 | 743.1
0.85 | 0.037487 | 147.25 | 582.2 | 743.9
0.86 | 0.03852 | 148.58 | 583.4 | 744.3
0.87 | 0.039629 | 149.73 | 584.6 | 744.7
0.88 | 0.040841 | 151.08 | 585.5 | 745.7
0.89 | 0.042032 | 152.4 | 586.7 | 746.1
0.9 | 0.043267 | 153.68 | 587.8 | 746.3
0.91 | 0.044426 | 155.06 | 588.7 | 747.1
0.92 | 0.045743 | 156.29 | 589.8 | 747.5
0.93 | 0.046978 | 157.65 | 591.1 | 747.6
0.94 | 0.048276 | 158.95 | 592.4 | 748.3
0.95 | 0.049417 | 160.32 | 593.3 | 748.4
0.96 | 0.050762 | 161.64 | 594.4 | 748.9
0.97 | 0.052132 | 162.99 | 595.4 | 749.5
0.98 | 0.053661 | 164.34 | 596.2 | 749.7
0.99 | 0.054984 | 165.63 | 597.6 | 749.9
1 | 0.056376 | 166.97 | 598.3 | 750.3