## I-V Characteristic (mA-mm)
VDS (V) | VGS = -0.300 V | VGS = 0.100 V | VGS = 0.500 V | VGS = 0.900 V
0 | 2.7947e-05 | -0.44946 | -0.9031 | -6.334
0.01 | 0.0008569 | 7.361 | 14.171 | 10.076
0.02 | 0.0014669 | 14.654 | 28.721 | 25.789
0.03 | 0.0019271 | 21.294 | 43.284 | 41.633
0.04 | 0.0022847 | 27.54 | 58.08 | 57.6
0.05 | 0.0025591 | 33.174 | 72.32 | 73.37
0.06 | 0.0027848 | 38.235 | 86.75 | 89.01
0.07 | 0.0029701 | 42.885 | 101.42 | 104.98
0.08 | 0.0031454 | 46.961 | 115.29 | 120.15
0.09 | 0.0032965 | 50.548 | 129.14 | 135.64
0.1 | 0.0034368 | 53.717 | 143.14 | 150.95
0.11 | 0.0035702 | 56.582 | 156.83 | 166.01
0.12 | 0.0037003 | 58.8 | 170.41 | 181.28
0.13 | 0.0038386 | 61.07 | 183.63 | 196.23
0.14 | 0.0039592 | 63.04 | 196.73 | 210.96
0.15 | 0.0040983 | 64.77 | 209.66 | 225.69
0.16 | 0.004227 | 66.38 | 222.24 | 240.45
0.17 | 0.0043568 | 67.75 | 234.88 | 254.79
0.18 | 0.0045148 | 69.03 | 246.84 | 268.94
0.19 | 0.0046578 | 70.25 | 258.78 | 283.15
0.2 | 0.0048095 | 71.31 | 270.58 | 297.21
0.21 | 0.0049525 | 72.33 | 281.95 | 311.1
0.22 | 0.0051072 | 73.33 | 292.83 | 324.47
0.23 | 0.0052727 | 74.21 | 303.69 | 338.12
0.24 | 0.0054159 | 75.24 | 314.15 | 351.29
0.25 | 0.0055899 | 76.26 | 324.18 | 364.14
0.26 | 0.005697 | 77.32 | 333.98 | 377.33
0.27 | 0.005918 | 78.52 | 343.58 | 389.94
0.28 | 0.006076 | 79.43 | 352.69 | 402.31
0.29 | 0.006266 | 80.66 | 361.41 | 414.6
0.3 | 0.006465 | 81.8 | 369.87 | 426.72
0.31 | 0.006634 | 82.85 | 378.25 | 438.68
0.32 | 0.006845 | 83.96 | 386 | 450.12
0.33 | 0.007076 | 84.97 | 393.54 | 461.6
0.34 | 0.007286 | 86.07 | 400.8 | 472.8
0.35 | 0.007495 | 87.03 | 407.69 | 483.83
0.36 | 0.007749 | 88.09 | 414.36 | 494.39
0.37 | 0.007962 | 89.05 | 420.6 | 504.79
0.38 | 0.008211 | 90.08 | 426.54 | 515.06
0.39 | 0.008465 | 91.04 | 432.25 | 524.87
0.4 | 0.008732 | 92.04 | 437.71 | 534.73
0.41 | 0.008999 | 93.04 | 442.75 | 544.03
0.42 | 0.009242 | 93.93 | 447.66 | 553.27
0.43 | 0.009545 | 94.92 | 452.33 | 562.23
0.44 | 0.009854 | 95.95 | 456.84 | 570.7
0.45 | 0.010176 | 96.97 | 460.89 | 579
0.46 | 0.010479 | 98.02 | 465 | 587.2
0.47 | 0.010836 | 98.85 | 468.86 | 595.6
0.48 | 0.011204 | 99.89 | 472.58 | 602.8
0.49 | 0.011592 | 100.86 | 476.07 | 610.3
0.5 | 0.012009 | 101.88 | 479.44 | 617.5
0.51 | 0.012445 | 102.9 | 482.73 | 624.5
0.52 | 0.012914 | 103.86 | 485.98 | 631.3
0.53 | 0.01332 | 104.94 | 489.02 | 637.7
0.54 | 0.013883 | 105.99 | 491.92 | 644.1
0.55 | 0.014422 | 107.05 | 494.83 | 649.9
0.56 | 0.01493 | 107.95 | 497.7 | 655.8
0.57 | 0.015503 | 109.06 | 500.47 | 661.4
0.58 | 0.016134 | 110.16 | 503.15 | 666.5
0.59 | 0.016705 | 111.21 | 505.63 | 671.7
0.6 | 0.017293 | 112.4 | 508.29 | 676.6
0.61 | 0.017962 | 113.32 | 510.77 | 681.2
0.62 | 0.018717 | 114.49 | 513.13 | 685.6
0.63 | 0.019366 | 115.61 | 515.54 | 690
0.64 | 0.02004 | 116.63 | 517.76 | 693.8
0.65 | 0.020879 | 117.78 | 520.12 | 697.6
0.66 | 0.02159 | 118.81 | 522.32 | 701.3
0.67 | 0.022416 | 119.99 | 524.39 | 704.7
0.68 | 0.02321 | 121.07 | 526.43 | 707.7
0.69 | 0.023959 | 122.2 | 528.46 | 710.8
0.7 | 0.024811 | 123.23 | 530.37 | 713.6
0.71 | 0.025659 | 124.34 | 532.29 | 716.4
0.72 | 0.026582 | 125.55 | 534.11 | 718.8
0.73 | 0.027449 | 126.58 | 535.8 | 721.2
0.74 | 0.028399 | 127.79 | 537.5 | 723.6
0.75 | 0.029274 | 128.74 | 539.19 | 725.5
0.76 | 0.030379 | 129.94 | 540.81 | 727.5
0.77 | 0.031224 | 131.12 | 542.45 | 729.5
0.78 | 0.032383 | 132.24 | 543.83 | 731.1
0.79 | 0.033289 | 133.44 | 545.32 | 732.4
0.8 | 0.034466 | 134.52 | 546.76 | 734.3
0.81 | 0.03543 | 135.69 | 548.16 | 735.7
0.82 | 0.036573 | 136.87 | 549.44 | 737
0.83 | 0.037652 | 138.07 | 550.81 | 738.3
0.84 | 0.038906 | 139.15 | 552.05 | 739.5
0.85 | 0.04003 | 140.37 | 553.3 | 740.9
0.86 | 0.041127 | 141.54 | 554.5 | 741.5
0.87 | 0.042482 | 142.86 | 555.61 | 742.5
0.88 | 0.043594 | 144.02 | 556.88 | 743.4
0.89 | 0.04499 | 145.13 | 557.98 | 744.3
0.9 | 0.046094 | 146.38 | 559.15 | 745.3
0.91 | 0.047638 | 147.67 | 560.27 | 745.9
0.92 | 0.048915 | 148.92 | 561.28 | 746.9
0.93 | 0.049995 | 150.28 | 562.45 | 747.5
0.94 | 0.051685 | 151.36 | 563.53 | 747.9
0.95 | 0.052913 | 152.72 | 564.6 | 748.4
0.96 | 0.05456 | 153.93 | 565.62 | 749.1
0.97 | 0.055689 | 155.23 | 566.66 | 749.6
0.98 | 0.05752 | 156.43 | 567.82 | 750.4
0.99 | 0.05858 | 157.65 | 568.79 | 750.8
1 | 0.06025 | 158.84 | 569.85 | 751.1