## I-V Characteristic (mA-mm)
VDS (V) | VGS = -0.300 V | VGS = 0.100 V | VGS = 0.500 V | VGS = 0.900 V
0 | 2.5218e-05 | -0.42106 | -0.92 | -6.214
0.01 | 0.0008268 | 7.319 | 14.116 | 9.965
0.02 | 0.0014168 | 14.65 | 29.192 | 26.304
0.03 | 0.0018625 | 21.479 | 43.847 | 42.311
0.04 | 0.0021987 | 27.634 | 58.57 | 58.66
0.05 | 0.0024637 | 33.229 | 73.41 | 74.34
0.06 | 0.0026841 | 38.397 | 88.01 | 90.01
0.07 | 0.002863 | 43.002 | 102.2 | 106.35
0.08 | 0.0030272 | 47.034 | 116.61 | 122.06
0.09 | 0.00317 | 50.642 | 130.96 | 137.19
0.1 | 0.003298 | 53.868 | 144.69 | 152.84
0.11 | 0.0034262 | 56.672 | 158.48 | 168.55
0.12 | 0.0035427 | 58.96 | 172.57 | 183.35
0.13 | 0.0036822 | 61.15 | 186.07 | 198.67
0.14 | 0.0037935 | 63.15 | 198.83 | 213.78
0.15 | 0.003927 | 64.83 | 212.12 | 228.73
0.16 | 0.0040498 | 66.45 | 225.04 | 243.05
0.17 | 0.0041711 | 67.82 | 237.21 | 257.86
0.18 | 0.0043173 | 69.1 | 249.52 | 272.47
0.19 | 0.0044462 | 70.25 | 261.83 | 286.55
0.2 | 0.0045975 | 71.33 | 273.57 | 300.46
0.21 | 0.0047334 | 72.42 | 284.68 | 314.74
0.22 | 0.0048788 | 73.34 | 296 | 328.58
0.23 | 0.0050295 | 74.29 | 307.08 | 341.77
0.24 | 0.0051721 | 75.22 | 317.33 | 355.3
0.25 | 0.0053421 | 76.28 | 327.47 | 368.67
0.26 | 0.0055045 | 77.28 | 337.47 | 381.29
0.27 | 0.0056569 | 78.4 | 347.03 | 394.31
0.28 | 0.005713 | 79.57 | 355.99 | 406.94
0.29 | 0.0059 | 80.55 | 365.02 | 419.12
0.3 | 0.006099 | 81.74 | 373.64 | 431.1
0.31 | 0.00628 | 82.8 | 381.69 | 443.23
0.32 | 0.006497 | 83.97 | 389.61 | 455.1
0.33 | 0.006716 | 85.01 | 397.33 | 466.35
0.34 | 0.006919 | 86.01 | 404.59 | 477.4
0.35 | 0.007106 | 87.05 | 411.41 | 488.52
0.36 | 0.007326 | 88.1 | 417.96 | 499.6
0.37 | 0.007548 | 89.03 | 424.41 | 509.77
0.38 | 0.007793 | 90.01 | 430.43 | 519.9
0.39 | 0.008031 | 91 | 436.01 | 529.94
0.4 | 0.008286 | 92.06 | 441.39 | 539.81
0.41 | 0.008539 | 93 | 446.62 | 549.17
0.42 | 0.008779 | 93.99 | 451.56 | 558.11
0.43 | 0.009081 | 94.92 | 456.16 | 567.22
0.44 | 0.009382 | 95.91 | 460.57 | 575.7
0.45 | 0.009681 | 96.93 | 464.86 | 584.4
0.46 | 0.009976 | 97.84 | 468.87 | 592.4
0.47 | 0.01034 | 98.89 | 472.72 | 599.9
0.48 | 0.010691 | 99.79 | 476.43 | 607.8
0.49 | 0.011044 | 100.82 | 480 | 615.2
0.5 | 0.011443 | 101.84 | 483.48 | 622.7
0.51 | 0.011823 | 102.9 | 486.7 | 629.3
0.52 | 0.012296 | 103.88 | 489.9 | 635.7
0.53 | 0.012689 | 104.9 | 493.01 | 642.5
0.54 | 0.01318 | 105.93 | 496 | 648.7
0.55 | 0.013653 | 106.97 | 498.85 | 654.6
0.56 | 0.014203 | 108.05 | 501.73 | 660.3
0.57 | 0.01471 | 109.08 | 504.46 | 665.8
0.58 | 0.015302 | 110.15 | 507.23 | 671
0.59 | 0.015846 | 111.26 | 509.79 | 676
0.6 | 0.016413 | 112.28 | 512.27 | 680.8
0.61 | 0.017033 | 113.44 | 514.81 | 685.2
0.62 | 0.017739 | 114.4 | 517.3 | 690
0.63 | 0.018341 | 115.55 | 519.63 | 693.9
0.64 | 0.018958 | 116.63 | 522.03 | 697.8
0.65 | 0.019727 | 117.73 | 524.1 | 701.6
0.66 | 0.020422 | 118.91 | 526.4 | 705.3
0.67 | 0.021219 | 119.88 | 528.53 | 708.4
0.68 | 0.021893 | 121.08 | 530.55 | 711.7
0.69 | 0.022694 | 122.18 | 532.63 | 714.4
0.7 | 0.023508 | 123.32 | 534.48 | 717.1
0.71 | 0.02421 | 124.35 | 536.38 | 719.7
0.72 | 0.025096 | 125.53 | 538.24 | 722.1
0.73 | 0.025955 | 126.69 | 540.04 | 724.7
0.74 | 0.026765 | 127.75 | 541.64 | 726.7
0.75 | 0.027618 | 128.98 | 543.39 | 728.7
0.76 | 0.028636 | 129.93 | 544.97 | 730.6
0.77 | 0.029618 | 131.12 | 546.51 | 732.3
0.78 | 0.030558 | 132.29 | 548.02 | 733.9
0.79 | 0.031451 | 133.37 | 549.33 | 735.6
0.8 | 0.032467 | 134.65 | 550.84 | 737.3
0.81 | 0.033697 | 135.73 | 552.21 | 738.3
0.82 | 0.034424 | 136.91 | 553.48 | 739.5
0.83 | 0.035557 | 138.05 | 554.89 | 740.9
0.84 | 0.036715 | 139.27 | 556.06 | 741.9
0.85 | 0.037892 | 140.39 | 557.4 | 743.1
0.86 | 0.03887 | 141.66 | 558.57 | 744.3
0.87 | 0.04016 | 142.86 | 559.76 | 745
0.88 | 0.041266 | 144.07 | 560.86 | 745.7
0.89 | 0.042436 | 145.3 | 562.01 | 746.7
0.9 | 0.043548 | 146.37 | 563.18 | 747.4
0.91 | 0.044985 | 147.73 | 564.29 | 748.1
0.92 | 0.046154 | 148.97 | 565.42 | 748.7
0.93 | 0.047363 | 150.25 | 566.32 | 749.5
0.94 | 0.048717 | 151.54 | 567.47 | 750.3
0.95 | 0.050163 | 152.68 | 568.6 | 750.8
0.96 | 0.051488 | 154 | 569.64 | 751.2
0.97 | 0.052787 | 155.25 | 570.7 | 751.8
0.98 | 0.054178 | 156.53 | 571.6 | 752.1
0.99 | 0.055599 | 157.75 | 572.7 | 752.7
1 | 0.056958 | 158.99 | 573.6 | 753.2