## I-V Characteristic (mA-mm)
VDS (V) | VGS = -0.300 V | VGS = 0.100 V | VGS = 0.500 V | VGS = 0.900 V
0 | 2.3774e-05 | -0.46532 | -0.913 | -6.098
0.01 | 0.0008477 | 7.377 | 14.24 | 10.37
0.02 | 0.0014528 | 14.909 | 29.751 | 27.082
0.03 | 0.0019113 | 21.683 | 44.673 | 43.281
0.04 | 0.0022614 | 27.94 | 60.11 | 59.79
0.05 | 0.0025371 | 33.685 | 74.78 | 76.06
0.06 | 0.0027628 | 38.927 | 89.35 | 91.92
0.07 | 0.0029426 | 43.562 | 104.35 | 108.02
0.08 | 0.0031096 | 47.686 | 118.83 | 124.05
0.09 | 0.0032493 | 51.377 | 133.16 | 140.16
0.1 | 0.0033946 | 54.621 | 147.23 | 155.44
0.11 | 0.0035334 | 57.44 | 161.67 | 171.24
0.12 | 0.0036664 | 59.91 | 175.48 | 186.98
0.13 | 0.0038002 | 62.16 | 188.97 | 202.06
0.14 | 0.0039257 | 64.08 | 202.6 | 217.29
0.15 | 0.0040535 | 65.92 | 216.02 | 232.68
0.16 | 0.0041926 | 67.42 | 228.65 | 247.46
0.17 | 0.0043111 | 68.83 | 241.4 | 261.98
0.18 | 0.0044662 | 70.17 | 254.19 | 276.89
0.19 | 0.0045906 | 71.33 | 266.35 | 291.45
0.2 | 0.0047435 | 72.49 | 278.04 | 305.47
0.21 | 0.004889 | 73.49 | 289.74 | 319.5
0.22 | 0.0050387 | 74.53 | 301 | 333.57
0.23 | 0.0051971 | 75.52 | 312.06 | 347.55
0.24 | 0.0053485 | 76.5 | 322.55 | 360.68
0.25 | 0.0055066 | 77.53 | 332.97 | 374.07
0.26 | 0.0056831 | 78.65 | 342.87 | 387.31
0.27 | 0.005733 | 79.73 | 352.37 | 399.84
0.28 | 0.005914 | 80.82 | 361.9 | 412.69
0.29 | 0.006117 | 82.08 | 370.8 | 425.25
0.3 | 0.006321 | 83.18 | 379.26 | 437.24
0.31 | 0.006511 | 84.33 | 387.7 | 449.26
0.32 | 0.006729 | 85.53 | 395.72 | 461.07
0.33 | 0.006939 | 86.41 | 403.42 | 472.77
0.34 | 0.007147 | 87.55 | 410.58 | 483.86
0.35 | 0.007339 | 88.58 | 417.58 | 494.68
0.36 | 0.007575 | 89.72 | 424.34 | 505.7
0.37 | 0.007813 | 90.64 | 430.71 | 516.24
0.38 | 0.008075 | 91.76 | 436.67 | 526.2
0.39 | 0.008313 | 92.68 | 442.4 | 535.98
0.4 | 0.008556 | 93.72 | 447.99 | 545.9
0.41 | 0.008819 | 94.76 | 453.2 | 555.24
0.42 | 0.009048 | 95.69 | 458.07 | 564.46
0.43 | 0.009377 | 96.75 | 462.8 | 572.9
0.44 | 0.009682 | 97.75 | 467.39 | 581.6
0.45 | 0.01 | 98.7 | 471.7 | 589.8
0.46 | 0.010268 | 99.82 | 475.69 | 597.8
0.47 | 0.010631 | 100.6 | 479.63 | 605.8
0.48 | 0.010997 | 101.74 | 483.43 | 613.2
0.49 | 0.011372 | 102.74 | 487.06 | 620.6
0.5 | 0.011751 | 103.83 | 490.5 | 627.7
0.51 | 0.012192 | 104.86 | 493.77 | 634.1
0.52 | 0.012667 | 105.78 | 497.08 | 640.7
0.53 | 0.013081 | 106.97 | 500.24 | 647.3
0.54 | 0.01359 | 108.02 | 503.27 | 653.3
0.55 | 0.0141 | 109.05 | 506.2 | 658.9
0.56 | 0.01466 | 110.05 | 509.04 | 664.5
0.57 | 0.015166 | 111.12 | 511.93 | 669.7
0.58 | 0.01571 | 112.28 | 514.61 | 674.8
0.59 | 0.016336 | 113.32 | 517.22 | 679.8
0.6 | 0.016877 | 114.5 | 519.86 | 684.4
0.61 | 0.01757 | 115.39 | 522.35 | 688.8
0.62 | 0.018284 | 116.67 | 524.85 | 692.8
0.63 | 0.018943 | 117.81 | 527.26 | 697.1
0.64 | 0.019527 | 118.9 | 529.6 | 700.6
0.65 | 0.020309 | 120.03 | 531.8 | 704
0.66 | 0.021057 | 121.1 | 534.02 | 707.6
0.67 | 0.021818 | 122.34 | 536.2 | 710.4
0.68 | 0.022591 | 123.42 | 538.24 | 713.7
0.69 | 0.023333 | 124.6 | 540.28 | 716.2
0.7 | 0.024136 | 125.63 | 542.07 | 718.8
0.71 | 0.024927 | 126.77 | 543.97 | 721.2
0.72 | 0.025797 | 127.85 | 545.81 | 723.6
0.73 | 0.026719 | 129.08 | 547.56 | 725.5
0.74 | 0.027623 | 130.21 | 549.3 | 727.5
0.75 | 0.028495 | 131.26 | 550.87 | 729.2
0.76 | 0.029513 | 132.5 | 552.52 | 731.3
0.77 | 0.030458 | 133.6 | 554.04 | 732.9
0.78 | 0.031412 | 134.84 | 555.52 | 734.5
0.79 | 0.032284 | 136.01 | 556.92 | 735.6
0.8 | 0.033386 | 137.05 | 558.36 | 737.3
0.81 | 0.034429 | 138.31 | 559.73 | 738.3
0.82 | 0.03543 | 139.47 | 561.03 | 739.5
0.83 | 0.036621 | 140.71 | 562.36 | 740.5
0.84 | 0.037802 | 141.91 | 563.47 | 741.5
0.85 | 0.038939 | 143.04 | 564.83 | 742.5
0.86 | 0.039925 | 144.3 | 565.97 | 743.4
0.87 | 0.04114 | 145.54 | 567.13 | 744.1
0.88 | 0.042416 | 146.87 | 568.43 | 745
0.89 | 0.043597 | 148 | 569.4 | 745.9
0.9 | 0.044821 | 149.31 | 570.6 | 746.3
0.91 | 0.046159 | 150.57 | 571.3 | 747.3
0.92 | 0.047338 | 151.81 | 572.7 | 747.5
0.93 | 0.048543 | 153.16 | 573.9 | 748.3
0.94 | 0.05015 | 154.26 | 574.6 | 748.9
0.95 | 0.051332 | 155.72 | 575.8 | 749.5
0.96 | 0.052825 | 157.01 | 576.6 | 749.7
0.97 | 0.05406 | 158.25 | 577.8 | 750.3
0.98 | 0.055471 | 159.55 | 578.9 | 750.8
0.99 | 0.05681 | 160.82 | 580.2 | 751.1
1 | 0.05832 | 162.12 | 580.8 | 751.6