## I-V Characteristic (mA-mm)
VDS (V) | VGS = -0.300 V | VGS = 0.100 V | VGS = 0.500 V | VGS = 0.900 V
0 | 1.479e-05 | -0.46436 | -0.9688 | -6.283
0.01 | 0.0008762 | 7.337 | 13.923 | 9.773
0.02 | 0.0015158 | 14.599 | 28.471 | 25.632
0.03 | 0.0019892 | 21.309 | 42.947 | 41.351
0.04 | 0.0023581 | 27.574 | 57.6 | 57.4
0.05 | 0.0026389 | 33.2 | 71.85 | 72.78
0.06 | 0.0028762 | 38.322 | 86.25 | 88.33
0.07 | 0.0030687 | 42.964 | 100.38 | 104.08
0.08 | 0.0032436 | 47.062 | 114.45 | 119.25
0.09 | 0.003397 | 50.647 | 128.37 | 134.65
0.1 | 0.0035469 | 53.889 | 142.1 | 149.77
0.11 | 0.0036851 | 56.731 | 155.72 | 165.13
0.12 | 0.0038213 | 59 | 168.98 | 179.94
0.13 | 0.0039569 | 61.25 | 182.58 | 194.63
0.14 | 0.0040842 | 63.26 | 195.35 | 209.69
0.15 | 0.004205 | 64.98 | 208.15 | 224.16
0.16 | 0.0043581 | 66.58 | 220.82 | 238.46
0.17 | 0.0044942 | 68.02 | 233.28 | 252.87
0.18 | 0.0046481 | 69.23 | 245.21 | 267.2
0.19 | 0.0047866 | 70.46 | 257.18 | 281.24
0.2 | 0.004937 | 71.49 | 268.9 | 295.05
0.21 | 0.0050898 | 72.58 | 280.14 | 308.9
0.22 | 0.0052362 | 73.55 | 291.08 | 322.32
0.23 | 0.0054093 | 74.49 | 301.9 | 335.81
0.24 | 0.0055612 | 75.49 | 312.25 | 348.99
0.25 | 0.005609 | 76.49 | 322.3 | 361.9
0.26 | 0.005785 | 77.53 | 331.96 | 374.62
0.27 | 0.00599 | 78.58 | 341.68 | 387.18
0.28 | 0.00618 | 79.7 | 350.59 | 399.94
0.29 | 0.006387 | 80.87 | 359.32 | 411.94
0.3 | 0.006571 | 81.98 | 367.87 | 423.81
0.31 | 0.006796 | 83.1 | 376.06 | 435.8
0.32 | 0.007002 | 84.05 | 383.88 | 447.37
0.33 | 0.007231 | 85.21 | 391.5 | 458.82
0.34 | 0.007449 | 86.25 | 398.72 | 469.81
0.35 | 0.00767 | 87.21 | 405.57 | 480.7
0.36 | 0.007899 | 88.35 | 412.17 | 491.52
0.37 | 0.0081 | 89.3 | 418.45 | 501.98
0.38 | 0.008383 | 90.29 | 424.47 | 511.94
0.39 | 0.008634 | 91.24 | 430.08 | 521.96
0.4 | 0.008906 | 92.3 | 435.45 | 531.72
0.41 | 0.009147 | 93.16 | 440.58 | 541.03
0.42 | 0.00945 | 94.2 | 445.5 | 550.25
0.43 | 0.009747 | 95.15 | 450.15 | 559.17
0.44 | 0.010048 | 96.19 | 454.57 | 568.02
0.45 | 0.01037 | 97.09 | 458.75 | 576
0.46 | 0.010699 | 98.04 | 462.73 | 584.4
0.47 | 0.011068 | 99.04 | 466.61 | 592.6
0.48 | 0.011419 | 100.06 | 470.26 | 600.1
0.49 | 0.011879 | 101.08 | 473.77 | 607.4
0.5 | 0.012285 | 102.1 | 477.13 | 614.9
0.51 | 0.012725 | 102.98 | 480.48 | 621.8
0.52 | 0.013167 | 104.02 | 483.6 | 628.5
0.53 | 0.01364 | 105.12 | 486.65 | 635.1
0.54 | 0.014126 | 106.09 | 489.59 | 641.5
0.55 | 0.014624 | 107.1 | 492.46 | 647.6
0.56 | 0.01523 | 108.11 | 495.29 | 653.3
0.57 | 0.015768 | 109.18 | 498.04 | 658.9
0.58 | 0.016385 | 110.3 | 500.67 | 664.3
0.59 | 0.016968 | 111.28 | 503.3 | 669.7
0.6 | 0.017672 | 112.32 | 505.82 | 674.4
0.61 | 0.018334 | 113.4 | 508.27 | 679.2
0.62 | 0.01905 | 114.56 | 510.7 | 683.8
0.63 | 0.019691 | 115.59 | 513.05 | 688.2
0.64 | 0.020424 | 116.73 | 515.31 | 692.3
0.65 | 0.021139 | 117.71 | 517.56 | 696
0.66 | 0.021862 | 118.83 | 519.75 | 699.6
0.67 | 0.022757 | 120.01 | 521.87 | 702.9
0.68 | 0.023566 | 121.04 | 523.94 | 706.4
0.69 | 0.024412 | 122.18 | 525.83 | 709.6
0.7 | 0.025162 | 123.19 | 527.82 | 712.5
0.71 | 0.026114 | 124.3 | 529.72 | 715.3
0.72 | 0.026934 | 125.48 | 531.56 | 717.8
0.73 | 0.027908 | 126.59 | 533.35 | 720.4
0.74 | 0.028821 | 127.65 | 535.01 | 722.6
0.75 | 0.02981 | 128.72 | 536.7 | 724.9
0.76 | 0.030854 | 129.88 | 538.29 | 726.9
0.77 | 0.031725 | 131 | 539.87 | 728.7
0.78 | 0.03282 | 132.12 | 541.37 | 730.3
0.79 | 0.033925 | 133.19 | 542.78 | 732.2
0.8 | 0.035029 | 134.36 | 544.23 | 733.9
0.81 | 0.035951 | 135.52 | 545.62 | 735.4
0.82 | 0.037233 | 136.67 | 546.98 | 736.7
0.83 | 0.03833 | 137.87 | 548.19 | 738.1
0.84 | 0.039509 | 138.96 | 549.55 | 739.3
0.85 | 0.040586 | 140.23 | 550.73 | 740.7
0.86 | 0.041796 | 141.41 | 551.98 | 741.5
0.87 | 0.043116 | 142.62 | 553.2 | 742.9
0.88 | 0.044261 | 143.82 | 554.25 | 743.9
0.89 | 0.045639 | 145.02 | 555.48 | 744.4
0.9 | 0.046984 | 146.23 | 556.64 | 745.7
0.91 | 0.048375 | 147.46 | 557.8 | 746.3
0.92 | 0.049474 | 148.71 | 558.9 | 747.1
0.93 | 0.05083 | 149.81 | 559.89 | 747.7
0.94 | 0.052323 | 151.2 | 560.99 | 748.5
0.95 | 0.05365 | 152.4 | 562.14 | 749.1
0.96 | 0.05522 | 153.64 | 563.24 | 750
0.97 | 0.056779 | 155.05 | 564.2 | 750.3
0.98 | 0.05796 | 156.03 | 565.32 | 750.9
0.99 | 0.05955 | 157.39 | 566.38 | 751.5
1 | 0.06134 | 158.6 | 567.42 | 752